## Attenuation Data
0.22 NA TECS High and Low OH Fiber Attenuation
|  | Wavelength (nm) | High OH | Wavelength (nm) | Low OH
|  | 210 | 972 | 270 | 1481
|  | 220 | 633 | 280 | 609
|  | 230 | 533 | 290 | 644
|  | 240 | 430 | 300 | 850
Product Raw Data |  | 250 | 356 | 310 | 1136
0.22 NA TECS High and Low OH Fiber |  | 260 | 274 | 320 | 1357
|  | 270 | 222 | 330 | 1439
Item # | FGxxxUCC, FGxxxUEC, FGxxxLCC, and FGxxxLEC | 280 | 188 | 340 | 1334
|  | 290 | 161 | 350 | 1100
DISCLAIMER: The data presented here are typical. Slight variations in performance data will occur from lot to lot. Please contact Technical Support with any questions regarding the use or reliability of this data. |  | 300 | 139 | 360 | 807
|  | 310 | 122 | 370 | 552
|  | 320 | 108 | 380 | 384
|  | 330 | 96 | 390 | 280
|  | 340 | 86 | 400 | 203
|  | 350 | 77 | 410 | 149
This data may be used in publications. However, please cite Thorlabs as the source. |  | 360 | 69 | 420 | 114
|  | 370 | 60 | 430 | 86
|  | 380 | 46 | 440 | 73
Additional Information: |  | 390 | 38 | 450 | 61
|  | 400 | 33 | 460 | 50
|  | 410 | 29 | 470 | 43
|  | 420 | 27 | 480 | 37
|  | 430 | 25 | 490 | 34
|  | 440 | 23 | 500 | 31
|  | 450 | 21 | 510 | 29
|  | 460 | 20 | 520 | 26
|  | 470 | 19 | 530 | 24
|  | 480 | 18 | 540 | 22
|  | 490 | 16 | 550 | 19
|  | 500 | 15 | 560 | 18
|  | 510 | 14 | 562 | 17
|  | 520 | 13 | 570 | 16
|  | 530 | 12 | 580 | 14
|  | 540 | 11 | 582 | 13.5
|  | 550 | 10 | 590 | 13
|  | 562 | 10 | 600 | 12
|  | 570 | 9 | 602 | 12
|  | 582 | 9 | 610 | 12
|  | 590 | 12 | 620 | 11.5
|  | 602 | 9 | 622 | 11
|  | 610 | 8 | 630 | 11
|  | 622 | 7 | 640 | 10.5
|  | 630 | 6 | 642 | 10
|  | 642 | 6 | 650 | 10
|  | 650 | 6 | 660 | 9.5
|  | 662 | 5 | 662 | 9
|  | 670 | 6 | 670 | 9
|  | 682 | 8 | 680 | 8.5
|  | 690 | 8 | 682 | 8
|  | 702 | 8 | 690 | 8
|  | 710 | 12 | 700 | 8
|  | 722 | 58 | 702 | 8
|  | 730 | 40 | 710 | 7.5
|  | 742 | 19 | 720 | 7
|  | 750 | 13 | 722 | 7
|  | 762 | 8 | 730 | 7
|  | 770 | 6 | 740 | 7
|  | 782 | 4 | 742 | 7
|  | 790 | 4 | 750 | 6.75
|  | 802 | 3 | 760 | 6.5
|  | 810 | 4 | 762 | 6.2
|  | 822 | 7 | 770 | 6
|  | 830 | 7 | 780 | 6
|  | 842 | 7 | 782 | 6
|  | 850 | 8 | 790 | 6
|  | 862 | 16 | 800 | 6
|  | 870 | 40 | 802 | 6
|  | 882 | 59 | 810 | 6
|  | 890 | 40 | 820 | 6
|  | 902 | 38 | 822 | 6
|  | 910 | 44 | 830 | 6
|  | 922 | 93 | 840 | 6
|  | 930 | 217 | 842 | 6
|  | 942 | 942 | 850 | 6
|  | 950 | 737 | 860 | 6
|  | 962 | 298 | 862 | 6
|  | 970 | 168 | 870 | 6
|  | 982 | 71 | 880 | 6
|  | 990 | 43 | 882 | 6
|  | 1002 | 21 | 890 | 6
|  | 1010 | 15 | 900 | 6
|  | 1022 | 9 | 902 | 6
|  | 1030 | 7 | 910 | 6
|  | 1042 | 6 | 920 | 6
|  | 1050 | 6 | 922 | 6
|  | 1062 | 6 | 930 | 6
|  | 1070 | 9 | 940 | 6.5
|  | 1080 | 18 | 942 | 7
|  | 1090 | 34 | 950 | 7
|  | 1092 | 40 | 960 | 6.5
|  | 1100 | 59 | 962 | 6.25
|  | 1110 | 72 | 970 | 6
|  | 1112 | 70 | 980 | 6
|  | 1120 | 67 | 982 | 6
|  | 1130 | 61 | 990 | 6
|  | 1140 | 62 | 1000 | 6
|  | 1150 | 74 | 1002 | 6
|  | 1152 | 78 | 1010 | 6
|  | 1160 | 99 | 1020 | 6
|  | 1170 | 137 | 1022 | 6
|  | 1172 | 145 | 1030 | 6
|  | 1180 | 188 | 1040 | 5.5
|  | 1190 | 292 | 1042 | 5.75
|  | 1192 | 315 | 1050 | 5
|  | 1200 | 402 | 1060 | 5
|  | 1210 | 454 | 1062 | 5
|  | 1212 | 445 | 1070 | 5
|  | 1220 | 471 | 1080 | 5
|  | 1230 | 581 | 1090 | 5
|  | 1232 | 600 | 1092 | 5
|  | 1240 | 800 | 1100 | 5
|  | 1250 | 1050 | 1110 | 5.5
|  |  |  | 1112 | 6
|  |  |  | 1120 | 6
|  |  |  | 1130 | 6
|  |  |  | 1132 | 6
|  |  |  | 1140 | 6
|  |  |  | 1150 | 6
|  |  |  | 1152 | 6
|  |  |  | 1160 | 6
|  |  |  | 1170 | 6
|  |  |  | 1172 | 6
|  |  |  | 1180 | 6
|  |  |  | 1190 | 6
|  |  |  | 1192 | 6
|  |  |  | 1200 | 6
|  |  |  | 1210 | 6
|  |  |  | 1212 | 6
|  |  |  | 1220 | 6
|  |  |  | 1230 | 6
|  |  |  | 1232 | 6
|  |  |  | 1240 | 6
|  |  |  | 1250 | 6
|  |  |  | 1252 | 6
|  |  |  | 1260 | 6
|  |  |  | 1270 | 6
|  |  |  | 1272 | 6
|  |  |  | 1280 | 6
|  |  |  | 1292 | 6
|  |  |  | 1300 | 6
|  |  |  | 1312 | 7
|  |  |  | 1320 | 7
|  |  |  | 1332 | 8
|  |  |  | 1340 | 9
|  |  |  | 1352 | 15
|  |  |  | 1360 | 20
|  |  |  | 1372 | 24
|  |  |  | 1380 | 21
|  |  |  | 1392 | 15
|  |  |  | 1400 | 13
|  |  |  | 1412 | 11
|  |  |  | 1420 | 11
|  |  |  | 1432 | 10
|  |  |  | 1440 | 10
|  |  |  | 1452 | 9
|  |  |  | 1460 | 9
|  |  |  | 1472 | 9
|  |  |  | 1480 | 9
|  |  |  | 1492 | 9
|  |  |  | 1500 | 9
|  |  |  | 1512 | 9
|  |  |  | 1520 | 9
|  |  |  | 1532 | 9
|  |  |  | 1540 | 9
|  |  |  | 1552 | 9
|  |  |  | 1560 | 9
|  |  |  | 1572 | 9
|  |  |  | 1580 | 9
|  |  |  | 1592 | 9
|  |  |  | 1600 | 9
|  |  |  | 1612 | 9
|  |  |  | 1620 | 9
|  |  |  | 1632 | 9
|  |  |  | 1640 | 9
|  |  |  | 1652 | 9
|  |  |  | 1660 | 9
|  |  |  | 1672 | 9
|  |  |  | 1680 | 9
|  |  |  | 1692 | 9
|  |  |  | 1700 | 9
|  |  |  | 1712 | 10
|  |  |  | 1720 | 9
|  |  |  | 1732 | 10
|  |  |  | 1740 | 10
|  |  |  | 1752 | 10
|  |  |  | 1760 | 10
|  |  |  | 1772 | 10
|  |  |  | 1780 | 11
|  |  |  | 1792 | 11
|  |  |  | 1800 | 11
|  |  |  | 1812 | 11
|  |  |  | 1820 | 12
|  |  |  | 1832 | 12
|  |  |  | 1840 | 13
|  |  |  | 1850 | 13
|  |  |  | 1860 | 14
|  |  |  | 1870 | 14
|  |  |  | 1880 | 15
|  |  |  | 1890 | 16
|  |  |  | 1900 | 17
|  |  |  | 1910 | 18
|  |  |  | 1920 | 20
|  |  |  | 1930 | 21
|  |  |  | 1940 | 24
|  |  |  | 1950 | 26
|  |  |  | 1960 | 28
|  |  |  | 1970 | 30
|  |  |  | 1980 | 33
|  |  |  | 1990 | 38
|  |  |  | 2000 | 41
|  |  |  | 2010 | 46
|  |  |  | 2020 | 51
|  |  |  | 2030 | 55
|  |  |  | 2040 | 59
|  |  |  | 2050 | 65
|  |  |  | 2060 | 70
|  |  |  | 2070 | 76
|  |  |  | 2080 | 83
|  |  |  | 2090 | 90
|  |  |  | 2100 | 97
|  |  |  | 2110 | 105
|  |  |  | 2120 | 115
|  |  |  | 2130 | 125
|  |  |  | 2140 | 137
|  |  |  | 2150 | 150