## Reflectance
E / E1 Broadband AR Coating Reflectance
| Wavelength (µm) | % Reflectance
| 1 | 79.6532
| 1.01 | 78.6567
| 1.02 | 77.4851
| 1.03 | 76.1753
Product Raw Data | 1.04 | 74.6778
E / E1 (2 - 5 µm) Broadband AR Coating | 1.05 | 72.9865
| 1.06 | 71.0465
Item # | 1.07 | 68.6991
DISCLAIMER: The data presented here are typical. Slight variations in performance data will occur from lot to lot. Please contact Technical Support with any questions regarding the use or reliability of this data. | 1.08 | 65.8508
| 1.09 | 62.5624
| 1.1 | 58.6768
| 1.11 | 53.9219
| 1.12 | 48.2235
| 1.13 | 41.711
This data may be used in publications. However, please cite Thorlabs as the source. | 1.14 | 34.4918
| 1.15 | 26.817
| 1.16 | 19.688
Additional Information: | 1.17 | 14.5608
This data was taken at 8° AOI. | 1.18 | 12.5527
| 1.19 | 14.2592
| 1.2 | 19.3553
For more information on Thorlabs' Optical Coatings, please see the Optical Coatings Webpage | 1.21 | 26.3239
| 1.22 | 33.8797
| 1.23 | 41.3297
| 1.24 | 48.011
| 1.25 | 53.5007
| 1.26 | 57.9962
| 1.27 | 61.7895
| 1.28 | 64.864
| 1.29 | 67.2945
| 1.3 | 69.2622
| 1.31 | 70.8723
| 1.32 | 72.1766
| 1.33 | 73.1561
| 1.34 | 73.9153
| 1.35 | 74.5278
| 1.36 | 74.8789
| 1.37 | 75.0663
| 1.38 | 75.109
| 1.39 | 75.0379
| 1.4 | 74.818
| 1.41 | 74.4852
| 1.42 | 73.9926
| 1.43 | 73.3864
| 1.44 | 72.6705
| 1.45 | 71.8688
| 1.46 | 70.9486
| 1.47 | 69.8804
| 1.48 | 68.6739
| 1.49 | 67.3671
| 1.5 | 65.9193
| 1.51 | 64.3178
| 1.52 | 62.5356
| 1.53 | 60.6574
| 1.54 | 58.6435
| 1.55 | 56.4421
| 1.56 | 54.1022
| 1.57 | 51.6766
| 1.58 | 49.1135
| 1.59 | 46.3389
| 1.6 | 43.442
| 1.61 | 40.507
| 1.62 | 37.5373
| 1.63 | 34.4676
| 1.64 | 31.3572
| 1.65 | 28.3485
| 1.66 | 25.3637
| 1.67 | 22.4241
| 1.68 | 19.5945
| 1.69 | 16.9679
| 1.7 | 14.552
| 1.71 | 12.3014
| 1.72 | 10.2732
| 1.73 | 8.5229
| 1.74 | 6.9899
| 1.75 | 5.6867
| 1.76 | 4.5607
| 1.77 | 3.661
| 1.78 | 2.9442
| 1.79 | 2.3887
| 1.8 | 1.9679
| 1.81 | 1.6601
| 1.82 | 1.4282
| 1.83 | 1.3063
| 1.84 | 1.2305
| 1.85 | 1.1899
| 1.86 | 1.1921
| 1.87 | 1.215
| 1.88 | 1.2656
| 1.89 | 1.3098
| 1.9 | 1.3766
| 1.91 | 1.4235
| 1.92 | 1.4519
| 1.93 | 1.4597
| 1.94 | 1.4917
| 1.95 | 1.5293
| 1.96 | 1.5403
| 1.97 | 1.4438
| 1.98 | 1.3461
| 1.99 | 1.2401
| 2.0001 | 1.1577
| 2.0099 | 1.0719
| 2.0198 | 0.99709
| 2.03 | 0.93137
| 2.0398 | 0.87801
| 2.05 | 0.83359
| 2.0598 | 0.80017
| 2.0697 | 0.776
| 2.0798 | 0.76034
| 2.0897 | 0.75364
| 2.0998 | 0.75502
| 2.1097 | 0.76397
| 2.1198 | 0.7805
| 2.1296 | 0.8032
| 2.1395 | 0.83196
| 2.1496 | 0.86736
| 2.1594 | 0.90693
| 2.1695 | 0.95241
| 2.1796 | 1.0022
| 2.1894 | 1.0542
| 2.1995 | 1.111
| 2.2094 | 1.1687
| 2.2194 | 1.2303
| 2.2292 | 1.2918
| 2.2393 | 1.3562
| 2.2494 | 1.4214
| 2.2592 | 1.4849
| 2.2693 | 1.5499
| 2.2791 | 1.6124
| 2.2891 | 1.6756
| 2.2992 | 1.7371
| 2.3093 | 1.7965
| 2.319 | 1.852
| 2.3291 | 1.9063
| 2.3391 | 1.9575
| 2.3489 | 2.0038
| 2.3589 | 2.0478
| 2.369 | 2.0877
| 2.379 | 2.1232
| 2.3887 | 2.1535
| 2.3988 | 2.1799
| 2.4088 | 2.2014
| 2.4188 | 2.218
| 2.4288 | 2.2294
| 2.4388 | 2.2357
| 2.4489 | 2.2369
| 2.4586 | 2.233
| 2.4686 | 2.2241
| 2.4786 | 2.2102
| 2.4886 | 2.1916
| 2.4985 | 2.1683
| 2.5085 | 2.1406
| 2.5185 | 2.1089
| 2.5285 | 2.0734
| 2.5385 | 2.0346
| 2.5484 | 1.9929
| 2.5584 | 1.9488
| 2.5683 | 1.9028
| 2.5783 | 1.8556
| 2.5882 | 1.8078
| 2.5982 | 1.7601
| 2.6081 | 1.62
| 2.6183 | 1.5791
| 2.6283 | 1.5419
| 2.6382 | 1.5071
| 2.6481 | 1.4746
| 2.6581 | 1.4445
| 2.668 | 1.4165
| 2.6782 | 1.3899
| 2.6881 | 1.3661
| 2.698 | 1.3442
| 2.7079 | 1.3242
| 2.718 | 1.3055
| 2.7279 | 1.2891
| 2.7378 | 1.2743
| 2.748 | 1.2608
| 2.7579 | 1.2491
| 2.7677 | 1.2389
| 2.7779 | 1.2298
| 2.7877 | 1.2222
| 2.7976 | 1.216
| 2.8077 | 1.2107
| 2.8176 | 1.2068
| 2.8277 | 1.2038
| 2.8376 | 1.2019
| 2.8477 | 1.201
| 2.8575 | 1.201
| 2.8676 | 1.2018
| 2.8774 | 1.2034
| 2.8875 | 1.2059
| 2.8973 | 1.2089
| 2.9074 | 1.2127
| 2.9175 | 1.2171
| 2.9273 | 1.2219
| 2.9374 | 1.2273
| 2.9472 | 1.2331
| 2.9572 | 1.2394
| 2.9673 | 1.2461
| 2.9773 | 1.2532
| 2.9871 | 1.2603
| 2.9971 | 1.2679
| 3.0072 | 1.2757
| 3.0172 | 1.2837
| 3.0269 | 1.2916
| 3.037 | 1.2998
| 3.047 | 1.3081
| 3.057 | 1.3164
| 3.067 | 1.3248
| 3.077 | 1.3331
| 3.087 | 1.3414
| 3.097 | 1.3495
| 3.107 | 1.3576
| 3.1167 | 1.3653
| 3.1267 | 1.373
| 3.1366 | 1.3806
| 3.1469 | 1.3881
| 3.1568 | 1.3953
| 3.1668 | 1.4021
| 3.1767 | 1.4087
| 3.1867 | 1.415
| 3.1966 | 1.4209
| 3.2065 | 1.4265
| 3.2164 | 1.4318
| 3.2264 | 1.4367
| 3.2365 | 1.4413
| 3.2465 | 1.4455
| 3.2564 | 1.4492
| 3.2663 | 1.4525
| 3.2764 | 1.4554
| 3.2863 | 1.4578
| 3.2962 | 1.4597
| 3.3063 | 1.4612
| 3.3162 | 1.4622
| 3.3263 | 1.4627
| 3.3362 | 1.4627
| 3.346 | 1.4622
| 3.3562 | 1.4612
| 3.366 | 1.4597
| 3.3761 | 1.4577
| 3.3859 | 1.4551
| 3.396 | 1.452
| 3.4059 | 1.4485
| 3.4159 | 1.4443
| 3.426 | 1.4395
| 3.4358 | 1.4344
| 3.4459 | 1.4286
| 3.4559 | 1.4223
| 3.4657 | 1.4156
| 3.4758 | 1.4082
| 3.4858 | 1.4002
| 3.4958 | 1.3918
| 3.5056 | 1.3831
| 3.5156 | 1.3736
| 3.5256 | 1.3636
| 3.5356 | 1.3531
| 3.5456 | 1.3421
| 3.5556 | 1.3306
| 3.5656 | 1.3187
| 3.5756 | 1.3062
| 3.5856 | 1.2933
| 3.5955 | 1.28
| 3.6055 | 1.2662
| 3.6155 | 1.252
| 3.6254 | 1.2373
| 3.6353 | 1.2223
| 3.6453 | 1.2068
| 3.6552 | 1.1909
| 3.6651 | 1.1747
| 3.6753 | 1.1577
| 3.6852 | 1.1407
| 3.6951 | 1.1234
| 3.705 | 1.1058
| 3.7152 | 1.0874
| 3.7251 | 1.0692
| 3.7349 | 1.0507
| 3.7451 | 1.0314
| 3.7549 | 1.0124
| 3.7651 | 0.99267
| 3.7749 | 0.9732
| 3.785 | 0.95301
| 3.7948 | 0.93315
| 3.8049 | 0.91259
| 3.8148 | 0.89241
| 3.8248 | 0.87155
| 3.8346 | 0.85112
| 3.8447 | 0.83004
| 3.8548 | 0.80888
| 3.8646 | 0.78819
| 3.8746 | 0.76692
| 3.8846 | 0.74561
| 3.8947 | 0.7243
| 3.9047 | 0.70299
| 3.9144 | 0.68226
| 3.9244 | 0.66103
| 3.9344 | 0.63987
| 3.9444 | 0.61879
| 3.9544 | 0.59782
| 3.9644 | 0.57698
| 3.9744 | 0.55628
| 3.9843 | 0.53575
| 3.9943 | 0.51541
| 4.0042 | 0.49527
| 4.0142 | 0.47535
| 4.0241 | 0.45568
| 4.0343 | 0.43578
| 4.0442 | 0.41667
| 4.0541 | 0.39786
| 4.064 | 0.37937
| 4.0742 | 0.36076
| 4.084 | 0.34299
| 4.0939 | 0.3256
| 4.104 | 0.30818
| 4.1139 | 0.29162
| 4.124 | 0.27509
| 4.1338 | 0.25943
| 4.144 | 0.24387
| 4.1538 | 0.2292
| 4.1639 | 0.21469
| 4.1737 | 0.20108
| 4.1837 | 0.18769
| 4.1938 | 0.1749
| 4.2038 | 0.16272
| 4.2136 | 0.15146
| 4.2236 | 0.14055
| 4.2337 | 0.13031
| 4.2437 | 0.12076
| 4.2537 | 0.11191
| 4.2634 | 0.10398
| 4.2734 | 0.09657
| 4.2834 | 0.08992
| 4.2934 | 0.08404
| 4.3033 | 0.07895
| 4.3133 | 0.07466
| 4.3235 | 0.07111
| 4.3334 | 0.06849
| 4.3433 | 0.06672
| 4.3533 | 0.06581
| 4.3632 | 0.06577
| 4.3733 | 0.06666
| 4.3832 | 0.06844
| 4.3931 | 0.07113
| 4.4032 | 0.07485
| 4.4131 | 0.07944
| 4.4232 | 0.08512
| 4.433 | 0.09164
| 4.4431 | 0.09933
| 4.453 | 0.10782
| 4.463 | 0.11756
| 4.4728 | 0.12808
| 4.4829 | 0.13991
| 4.4929 | 0.1528
| 4.503 | 0.16678
| 4.5127 | 0.18146
| 4.5228 | 0.19759
| 4.5328 | 0.21482
| 4.5428 | 0.23316
| 4.5527 | 0.25261
| 4.5627 | 0.27318
| 4.5727 | 0.29487
| 4.5827 | 0.31769
| 4.5926 | 0.34164
| 4.6025 | 0.36672
| 4.6125 | 0.39294
| 4.6224 | 0.42029
| 4.6325 | 0.44949
| 4.6424 | 0.47915
| 4.6523 | 0.50995
| 4.6625 | 0.54268
| 4.6723 | 0.57578
| 4.6824 | 0.61086
| 4.6923 | 0.64626
| 4.7024 | 0.68369
| 4.7122 | 0.72137
| 4.7223 | 0.76113
| 4.7321 | 0.80108
| 4.7421 | 0.84315
| 4.7522 | 0.88638
| 4.7622 | 0.93076
| 4.772 | 0.97519
| 4.782 | 1.0218
| 4.792 | 1.0696
| 4.8019 | 1.1184
| 4.8119 | 1.1684
| 4.8219 | 1.2195
| 4.8318 | 1.2716
| 4.8418 | 1.3249
| 4.8519 | 1.3804
| 4.8619 | 1.4358
| 4.8718 | 1.4921
| 4.8817 | 1.5495
| 4.8918 | 1.6092
| 4.9017 | 1.6686
| 4.9118 | 1.7303
| 4.9216 | 1.7916
| 4.9317 | 1.8553
| 4.9416 | 1.9183
| 4.9516 | 1.9838
| 4.9616 | 2.0502
| 4.9715 | 2.1159
| 4.9815 | 2.184
| 4.9915 | 2.2529
| 5.0017 | 2.3242
| 5.0115 | 2.3934
| 5.0214 | 2.4634
| 5.0312 | 2.5342
| 5.041 | 2.6057
| 5.0516 | 2.6835
| 5.0614 | 2.7564
| 5.0712 | 2.83
| 5.081 | 2.9042
| 5.0908 | 2.9789
| 5.1014 | 3.06
| 5.1112 | 3.1359
| 5.121 | 3.2122
| 5.1308 | 3.289
| 5.1414 | 3.3721
| 5.1512 | 3.4497
| 5.161 | 3.5276
| 5.1708 | 3.6058
| 5.1806 | 3.6843
| 5.1912 | 3.769
| 5.2009 | 3.8479
| 5.2107 | 3.9268
| 5.2205 | 4.0059
| 5.2311 | 4.091
| 5.2409 | 4.1701
| 5.2507 | 4.2491
| 5.2605 | 4.3279
| 5.271 | 4.4127
| 5.2808 | 4.4911
| 5.2906 | 4.5693
| 5.3004 | 4.6472
| 5.3102 | 4.7247
| 5.3207 | 4.8077
| 5.3305 | 4.8842
| 5.3403 | 4.9602
| 5.3501 | 5.0355
| 5.3606 | 5.1159
| 5.3704 | 5.1898
| 5.3802 | 5.2629
| 5.3899 | 5.3351
| 5.4005 | 5.4119
| 5.4102 | 5.4821
| 5.42 | 5.5513
| 5.4305 | 5.6245
| 5.4403 | 5.6912
| 5.4501 | 5.7566
| 5.4599 | 5.8206
| 5.4704 | 5.888
| 5.4802 | 5.949
| 5.4899 | 6.0084
| 5.4997 | 6.0662