## FSPC17 Pulse Width
|  |  | Before Installing the ZnSe Pulse Compressor |  | After Installing the FSPC17 Pulse Compressor
|  |  | Pulse Width (FWHM of a Gaussian Fit) [fs] |  | ZnSe Material Thickness [mm] | Pre-Compensation GDD (From 6 mm of Fused Silica Plus ZnSe Material Thickness) [fs2] | Pulse Width (FWHM of a Gaussian Fit) [fs] Under Objective Lens
|  | Trial # | Before the Microscope | Under the Objective Lens | 4 | 1100 | 91
[5 empty] | 4.5 | 1250 | 87
|  | 1 | 61 | 107 | 5 | 1450 | 82
|  | 2 | 63 | 114 | 5.5 | 1650 | 77
Product Raw Data |  | Avg. | 62 | 110.5 | 6 | 1800 | 74
Femtosecond Pulse Compressor for 1450 - 1800 nm Pulses |  |  |  |  | 6.5 | 2000 | 73
[5 empty] | 7 | 2200 | 72
Item # | FSPC17 |  |  |  | 7.5 | 2350 | 70
DISCLAIMER: The data presented here are typical. Slight variations in performance data will occur from lot to lot. Please contact Technical Support with any questions regarding the use or reliability of this data. |  |  |  |  | 8 | 2600 | 70
[5 empty] | 8.5 | 2750 | 72
[5 empty] | 9 | 2900 | 74
[5 empty] | 9.5 | 3050 | 75
[5 empty] | 10 | 3250 | 77
[5 empty] | 10.5 | 3450 | 81
This data may be used in publications. However, please cite Thorlabs as the source. |  |  |  |  | 11 | 3600 | 84
Additional Information:
The width of a 1650 nm laser pulse was measured before and after installing the FSP17 compressor in the beam path of a multiphoton microscope. The data set is courtesy of Dr. Raluca Niesner and Anne Bias, Institute of the Leibniz Association, Deutsches Rheuma-Forschungszentrum (DRFZ), Berlin, Germany.