## CaF2 Focal Length Shift
LB5454 Focal Length Shift
|  | Wavelength (nm) | Focal Length Shift (mm)
|  | 180 | -31.84179406
|  | 245.167 | -14.98393915
|  | 310.333 | -8.06579761
|  | 375.5 | -4.51377132
Product Raw Data |  | 440.667 | -2.43365951
Calcium Fluoride Lens Focal Length Shift |  | 505.833 | -1.10093819
|  | 571 | -0.18766593
Item # | LB5454 | 636.167 | 0.4726729
| LB5454-E1 | 701.333 | 0.97208086
DISCLAIMER: The data presented here are typical. Slight variations in performance data will occur from lot to lot. Please contact Technical Support with any questions regarding the use or reliability of this data. |  | 766.5 | 1.36481018
|  | 831.667 | 1.68455632
|  | 896.833 | 1.95315441
|  | 962 | 2.185264
|  | 1027.167 | 2.39102745
|  | 1092.333 | 2.57764579
This data may be used in publications. However, please cite Thorlabs as the source. |  | 1157.5 | 2.75034832
|  | 1222.667 | 2.91300871
|  | 1287.833 | 3.06854773
Additional Information: |  | 1353 | 3.21920295
|  | 1418.167 | 3.3667135
|  | 1483.333 | 3.51244916
|  | 1548.5 | 3.65750203
|  | 1613.667 | 3.80275291
|  | 1678.833 | 3.94891978
|  | 1744 | 4.09659401
|  | 1809.167 | 4.24626743
|  | 1874.333 | 4.39835301
|  | 1939.5 | 4.55320076
|  | 2004.667 | 4.71110998
|  | 2069.833 | 4.87233899
|  | 2135 | 5.03711268
|  | 2200.167 | 5.20562859
|  | 2265.333 | 5.37806182
|  | 2330.5 | 5.55456889
|  | 2395.667 | 5.73529098
|  | 2460.833 | 5.92035651
|  | 2526 | 6.10988332
|  | 2591.167 | 6.30398045
|  | 2656.333 | 6.50274957
|  | 2721.5 | 6.70628631
|  | 2786.667 | 6.91468121
|  | 2851.833 | 7.1280207
|  | 2917 | 7.34638775
|  | 2982.167 | 7.5698626
|  | 3047.333 | 7.79852325
|  | 3112.5 | 8.032446
|  | 3177.667 | 8.27170577
|  | 3242.833 | 8.51637658
|  | 3308 | 8.76653174
|  | 3373.167 | 9.02224425
|  | 3438.333 | 9.28358694
|  | 3503.5 | 9.55063279
|  | 3568.667 | 9.82345506
|  | 3633.833 | 10.10212747
|  | 3699 | 10.38672441
|  | 3764.167 | 10.67732106
|  | 3829.333 | 10.97399353
|  | 3894.5 | 11.27681899
|  | 3959.667 | 11.58587578
|  | 4024.833 | 11.90124353
|  | 4090 | 12.2230033
|  | 4155.167 | 12.55123761
|  | 4220.333 | 12.88603059
|  | 4285.5 | 13.22746808
|  | 4350.667 | 13.57563767
|  | 4415.833 | 13.93062885
|  | 4481 | 14.29253307
|  | 4546.167 | 14.6614438
|  | 4611.333 | 15.03745668
|  | 4676.5 | 15.42066955
|  | 4741.667 | 15.81118257
|  | 4806.833 | 16.20909827
|  | 4872 | 16.61452169
|  | 4937.167 | 17.02756044
|  | 5002.333 | 17.44832475
|  | 5067.5 | 17.87692766
|  | 5132.667 | 18.31348501
|  | 5197.833 | 18.75811561
|  | 5263 | 19.21094129
|  | 5328.167 | 19.67208704
|  | 5393.333 | 20.14168106
|  | 5458.5 | 20.61985492
|  | 5523.667 | 21.10674366
|  | 5588.833 | 21.60248585
|  | 5654 | 22.10722379
|  | 5719.167 | 22.62110355
|  | 5784.333 | 23.14427515
|  | 5849.5 | 23.67689266
|  | 5914.667 | 24.21911435
|  | 5979.833 | 24.7711028
|  | 6045 | 25.33302507
|  | 6110.167 | 25.90505284
|  | 6175.333 | 26.48736257
|  | 6240.5 | 27.08013563
|  | 6305.667 | 27.68355851
|  | 6370.833 | 28.29782296
|  | 6436 | 28.92312617
|  | 6501.167 | 29.55967097
|  | 6566.333 | 30.20766603
|  | 6631.5 | 30.86732604
|  | 6696.667 | 31.53887192
|  | 6761.833 | 32.22253107
|  | 6827 | 32.91853756
|  | 6892.167 | 33.62713239
|  | 6957.333 | 34.34856374
|  | 7022.5 | 35.08308721
|  | 7087.667 | 35.83096611
|  | 7152.833 | 36.59247173
|  | 7218 | 37.36788363
|  | 7283.167 | 38.15748998
|  | 7348.333 | 38.96158784
|  | 7413.5 | 39.7804835
|  | 7478.667 | 40.61449288
|  | 7543.833 | 41.46394184
|  | 7609 | 42.32916658
|  | 7674.167 | 43.21051409
|  | 7739.333 | 44.10834248
|  | 7804.5 | 45.02302152
|  | 7869.667 | 45.95493305
|  | 7934.833 | 46.90447147
|  | 8000 | 47.87204425