## Thin Film Polarizers
LPUV Series Thin Film Polarizers
|  | Wavelength (nm) | % Transmission | Extinction Ratio
|  | 350 | 64.799 | 13.13802
|  | 351 | 64.574 | 16.84155
|  | 352 | 64.089 | 21.25568
|  | 353 | 64.03 | 29.16507
Product Raw Data |  | 354 | 63.763 | 37.8136
LPUV Series Thin Film Polarizers |  | 355 | 63.638 | 53.60768
|  | 356 | 62.951 | 77.43281
Item # | LPUV050 LPUV100 LPUV050-MP2 LPUV100-MP2 | 357 | 62.395 | 115.19855
|  | 358 | 61.856 | 173.76648
|  | 359 | 61.494 | 276.52411
|  | 360 | 61.088 | 454.52314
DISCLAIMER: The data presented here are typical. Slight variations in performance data will occur from lot to lot. Please contact Technical Support with any questions regarding the use or reliability of this data. |  | 361 | 60.672 | 789.67793
|  | 362 | 60.279 | 1418.10047
|  | 363 | 60.024 | 2637.30283
|  | 364 | 59.573 | 4971.66663
|  | 365 | 59.142 | 9726.19562
|  | 366 | 58.522 | 19165.6256
This data may be used in publications. However, please cite Thorlabs as the source. |  | 367 | 58.102 | 38263.43896
|  | 368 | 57.774 | 75470.98184
|  | 369 | 57.517 | 146012.8238
Additional Information: |  | 370 | 57.22 | 272298.3439
|  | 371 | 57.029 | 494508.7722
|  | 372 | 56.738 | 832909.8537
|  | 373 | 56.443 | 1320640
|  | 374 | 55.913 | 1861460
|  | 375 | 55.733 | 2558140
|  | 376 | 55.301 | 3096840
|  | 377 | 54.978 | 3522260
|  | 378 | 54.599 | 3753380
|  | 379 | 54.472 | 3646110
|  | 380 | 54.179 | 3410320
|  | 381 | 53.829 | 3044160
|  | 382 | 53.517 | 2559360
|  | 383 | 53.344 | 2137220
|  | 384 | 53.111 | 1711550
|  | 385 | 53.007 | 1323930
|  | 386 | 52.807 | 990227.5385
|  | 387 | 52.444 | 722849.6915
|  | 388 | 52.118 | 506375.8673
|  | 389 | 51.981 | 347035.5773
|  | 390 | 52.015 | 228227.5142
|  | 391 | 51.796 | 146054.1831
|  | 392 | 51.575 | 88378.16906
|  | 393 | 51.408 | 52175.66584
|  | 394 | 51.232 | 30061.0399
|  | 395 | 51.052 | 17098.1058
|  | 396 | 50.724 | 9456.81733
|  | 397 | 50.49 | 5235.06406
|  | 398 | 50.201 | 2944.24536
|  | 399 | 49.862 | 1676.96501
|  | 400 | 49.369 | 990.10214
|  | 401 | 48.748 | 600.23456
|  | 402 | 48.088 | 372.58898
|  | 403 | 47.644 | 242.9467
|  | 404 | 47.431 | 159.63606
|  | 405 | 46.987 | 107.71694
|  | 406 | 46.614 | 75.87348
|  | 407 | 45.91 | 54.38361
|  | 408 | 45.543 | 40.13174
|  | 409 | 44.893 | 30.13866
|  | 410 | 44.343 | 22.7428