## Thin Film Polarizers
LPVISA Series Thin Film Polarizers
|  | Wavelength (nm) | % Transmission | Extinction Ratio
|  | 470 | 55.551 | 303.06655
|  | 471 | 55.982 | 437.06598
|  | 472 | 56.58 | 646.66447
|  | 473 | 57.248 | 987.34288
Product Raw Data |  | 474 | 57.998 | 1516.75697
LPVISA Series Thin Film Polarizers |  | 475 | 58.64 | 2434.22097
|  | 476 | 59.22 | 4024.35237
Item # | LPVISA050 LPVISA100 LPVISA050-MP2 LPVISA100-MP2 | 477 | 59.565 | 6848.82391
|  | 478 | 59.767 | 11758.39377
|  | 479 | 60.124 | 20716.00466
|  | 480 | 60.537 | 37041.02534
DISCLAIMER: The data presented here are typical. Slight variations in performance data will occur from lot to lot. Please contact Technical Support with any questions regarding the use or reliability of this data. |  | 481 | 60.952 | 65383.02354
|  | 482 | 61.371 | 118364.0999
|  | 483 | 61.792 | 209464.2929
|  | 484 | 62.216 | 367342.35
|  | 485 | 62.644 | 629019.3421
|  | 486 | 63.074 | 1037290
This data may be used in publications. However, please cite Thorlabs as the source. |  | 487 | 63.632 | 1679230
|  | 488 | 64.067 | 2559720
|  | 489 | 64.522 | 3721830
Additional Information: |  | 490 | 64.63 | 5112650
|  | 491 | 64.882 | 6695410
|  | 492 | 65.374 | 8486720
|  | 493 | 65.922 | 10525100
|  | 494 | 66.348 | 12349100
|  | 495 | 66.467 | 13833600
|  | 496 | 66.873 | 15847200
|  | 497 | 67.283 | 17129500
|  | 498 | 67.343 | 18625700
|  | 499 | 67.531 | 20186900
|  | 500 | 67.537 | 20624800
|  | 501 | 67.963 | 21534200
|  | 502 | 68.188 | 22037500
|  | 503 | 68.523 | 22638800
|  | 504 | 68.431 | 22566200
|  | 505 | 68.667 | 22759700
|  | 506 | 68.732 | 22697100
|  | 507 | 69.104 | 23121400
|  | 508 | 69.184 | 22252500
|  | 509 | 69.458 | 22022300
|  | 510 | 69.872 | 21268200
|  | 511 | 70.229 | 20921300
|  | 512 | 70.217 | 20043500
|  | 513 | 70.248 | 19415000
|  | 514 | 70.399 | 18764700
|  | 515 | 70.79 | 17668100
|  | 516 | 71.303 | 16956800
|  | 517 | 71.525 | 15984000
|  | 518 | 71.984 | 15046300
|  | 519 | 72.111 | 14075200
|  | 520 | 72.003 | 12884600
|  | 521 | 71.752 | 11988300
|  | 522 | 71.845 | 10932600
|  | 523 | 72.196 | 10010700
|  | 524 | 72.27 | 8929490
|  | 525 | 72.304 | 7928750
|  | 526 | 72.493 | 7209070
|  | 527 | 73.054 | 6452280
|  | 528 | 72.895 | 5681530
|  | 529 | 72.904 | 5156190
|  | 530 | 72.635 | 4420830
|  | 531 | 73.048 | 3915750
|  | 532 | 73.427 | 3474000
|  | 533 | 73.933 | 3008740
|  | 534 | 73.859 | 2580400
|  | 535 | 73.702 | 2285670
|  | 536 | 73.65 | 1993880
|  | 537 | 73.934 | 1705670
|  | 538 | 73.714 | 1489880
|  | 539 | 73.817 | 1281360
|  | 540 | 74.02 | 1114970
|  | 541 | 74.744 | 964209.7085
|  | 542 | 74.984 | 816910.1648
|  | 543 | 75.21 | 718481.8473
|  | 544 | 75.327 | 615215.5443
|  | 545 | 75.562 | 537117.3732
|  | 546 | 75.543 | 462438.1978
|  | 547 | 75.352 | 404038.0813
|  | 548 | 75.448 | 351851.8996
|  | 549 | 75.584 | 305417.2764
|  | 550 | 75.98 | 265340.9013
|  | 551 | 75.789 | 230787.6686
|  | 552 | 76.192 | 200451.5413
|  | 553 | 76.255 | 179118.6882
|  | 554 | 76.392 | 155084.5735
|  | 555 | 76.319 | 134158.6255
|  | 556 | 76.611 | 117207.6612
|  | 557 | 76.91 | 103182.489
|  | 558 | 77.093 | 90572.94726
|  | 559 | 76.951 | 80063.80022
|  | 560 | 77.221 | 70316.54119
|  | 561 | 76.822 | 61093.17557
|  | 562 | 76.75 | 53177.48576
|  | 563 | 76.725 | 47886.48943
|  | 564 | 77.531 | 41729.23278
|  | 565 | 77.783 | 37519.53091
|  | 566 | 77.881 | 32634.13457
|  | 567 | 77.325 | 29190.901
|  | 568 | 77.421 | 25596.56571
|  | 569 | 77.316 | 22793.01624
|  | 570 | 77.535 | 20196.75048
|  | 571 | 77.617 | 18034.45822
|  | 572 | 77.89 | 16061.62937
|  | 573 | 77.913 | 14230.3506
|  | 574 | 77.785 | 12740.59176
|  | 575 | 77.668 | 11424.97609
|  | 576 | 78.033 | 10097.14749
|  | 577 | 78.311 | 9075.59694
|  | 578 | 78.693 | 8162.611
|  | 579 | 78.732 | 7236.4789
|  | 580 | 79.117 | 6479.98947
|  | 581 | 79.014 | 5751.55795
|  | 582 | 79.555 | 5209.12405
|  | 583 | 79.304 | 4686.96273
|  | 584 | 79.421 | 4174.20909
|  | 585 | 79.191 | 3758.20356
|  | 586 | 79.285 | 3355.87132
|  | 587 | 79.509 | 3030.72827
|  | 588 | 79.435 | 2735.40729
|  | 589 | 79.62 | 2440.95122
|  | 590 | 79.508 | 2234.67618
|  | 591 | 79.462 | 2022.18042
|  | 592 | 79.364 | 1802.97332
|  | 593 | 79.532 | 1641.38855
|  | 594 | 79.612 | 1485.21867
|  | 595 | 79.71 | 1343.90324
|  | 596 | 79.557 | 1210.7141
|  | 597 | 79.338 | 1098.21988
|  | 598 | 79.578 | 1000.62304
|  | 599 | 79.831 | 900.56611
|  | 600 | 80 | 818.56694