## Thin Film Polarizers
LPVIS Series Thin Film Polarizers
|  | Wavelength (nm) | % Transmission | Extinction Ratio
|  | 550 | 60.893 | 1274370
|  | 551 | 61.465 | 1264590
|  | 552 | 61.814 | 1269940
|  | 553 | 62.094 | 1263660
Product Raw Data |  | 554 | 62.182 | 1270390
LPVIS Series Thin Film Polarizers |  | 555 | 62.491 | 1247710
|  | 556 | 62.66 | 1230620
Item # | LPVIS050 LPVIS100 LPVIS050-MP2 LPVIS100-MP2 | 557 | 62.848 | 1230860
|  | 558 | 63.14 | 1218270
|  | 559 | 63.552 | 1195090
|  | 560 | 63.87 | 1195410
DISCLAIMER: The data presented here are typical. Slight variations in performance data will occur from lot to lot. Please contact Technical Support with any questions regarding the use or reliability of this data. |  | 561 | 63.757 | 1181600
|  | 562 | 63.834 | 1172010
|  | 563 | 63.958 | 1149780
|  | 564 | 64.337 | 1143470
|  | 565 | 64.413 | 1139390
|  | 566 | 65.004 | 1112920
This data may be used in publications. However, please cite Thorlabs as the source. |  | 567 | 64.956 | 1095240
|  | 568 | 65.311 | 1112510
|  | 569 | 65.064 | 1098060
Additional Information: |  | 570 | 65.269 | 1065090
|  | 571 | 65.029 | 1076190
|  | 572 | 65.344 | 1060780
|  | 573 | 65.769 | 1043610
|  | 574 | 66.02 | 1028190
|  | 575 | 66.188 | 1022170
|  | 576 | 66.122 | 1005060
|  | 577 | 66.392 | 997302.7119
|  | 578 | 66.369 | 1003610
|  | 579 | 66.603 | 999534.986
|  | 580 | 66.787 | 983114.2701
|  | 581 | 67.045 | 984092.6768
|  | 582 | 66.99 | 960979.2273
|  | 583 | 67.311 | 964894.8757
|  | 584 | 67.056 | 969580.7847
|  | 585 | 67.303 | 961328.9033
|  | 586 | 67.512 | 948925.2436
|  | 587 | 68.031 | 954421.0297
|  | 588 | 68.226 | 950703.2969
|  | 589 | 68.351 | 955249.898
|  | 590 | 68.515 | 955821.9507
|  | 591 | 68.647 | 929158.9189
|  | 592 | 68.652 | 928805.9738
|  | 593 | 68.904 | 938508.0454
|  | 594 | 68.992 | 921115.3082
|  | 595 | 68.898 | 924591.7203
|  | 596 | 69.204 | 911523.7735
|  | 597 | 69.687 | 924717.3369
|  | 598 | 70.08 | 915695.3315
|  | 599 | 70.069 | 914416.3863
|  | 600 | 70.184 | 907862.3378
|  | 601 | 70.234 | 900175.1091
|  | 602 | 70.168 | 902441.378
|  | 603 | 70.068 | 910693.0034
|  | 604 | 70.185 | 918017.5842
|  | 605 | 70.11 | 910969.8426
|  | 606 | 69.98 | 902852.9055
|  | 607 | 70.201 | 903000.5192
|  | 608 | 70.556 | 900401.065
|  | 609 | 70.872 | 911750.4787
|  | 610 | 70.759 | 895381.2589
|  | 611 | 71.002 | 906807.2841
|  | 612 | 71.009 | 899590.789
|  | 613 | 71.24 | 894985.5016
|  | 614 | 71.019 | 908385.0958
|  | 615 | 71.023 | 897081.7054
|  | 616 | 71.252 | 903021.3118
|  | 617 | 71.412 | 907540.4686
|  | 618 | 71.548 | 912407.8224
|  | 619 | 71.473 | 914673.296
|  | 620 | 71.405 | 901391.5863
|  | 621 | 71.941 | 907605.2513
|  | 622 | 72.133 | 912596.9227
|  | 623 | 72.392 | 914390.6993
|  | 624 | 72.029 | 903932.9136
|  | 625 | 72.202 | 928092.5788
|  | 626 | 72.343 | 913490.8467
|  | 627 | 72.518 | 912666.2693
|  | 628 | 72.841 | 929263.7587
|  | 629 | 72.656 | 915123.0617
|  | 630 | 72.777 | 911257.2571
|  | 631 | 72.664 | 907912.9276
|  | 632 | 73.213 | 903581.2284
|  | 633 | 73.203 | 916553.6685
|  | 634 | 73.071 | 915246.7597
|  | 635 | 73.045 | 921826.5239
|  | 636 | 73.111 | 919201.66
|  | 637 | 73.082 | 906590.158
|  | 638 | 73.318 | 908879.4834
|  | 639 | 73.608 | 909883.941
|  | 640 | 73.835 | 919152.9809
|  | 641 | 73.982 | 918312.5086
|  | 642 | 74.011 | 907625.9409
|  | 643 | 73.884 | 923746.2748
|  | 644 | 73.85 | 926818.7261
|  | 645 | 73.67 | 920851.7123
|  | 646 | 73.789 | 935789.5692
|  | 647 | 73.61 | 934410.4785
|  | 648 | 74.183 | 928476.6794
|  | 649 | 74.603 | 927226.2113
|  | 650 | 74.913 | 933727.608
|  | 651 | 74.855 | 930990.6085
|  | 652 | 74.798 | 942744.0498
|  | 653 | 74.74 | 946184.654
|  | 654 | 74.683 | 945721.5819
|  | 655 | 74.625 | 953308.3566
|  | 656 | 74.568 | 949045.8622
|  | 657 | 74.854 | 960304.8008
|  | 659 | 74.692 | 970324.7298
|  | 660 | 74.906 | 972123.1825
|  | 661 | 75.003 | 971980.6071
|  | 662 | 75.35 | 986209.0874
|  | 663 | 75.535 | 976739.3848
|  | 664 | 74.738 | 982383.5916
|  | 665 | 74.572 | 1000170
|  | 666 | 74.51 | 1004690
|  | 667 | 75.198 | 1006840
|  | 668 | 75.698 | 1012980
|  | 669 | 75.761 | 1010610
|  | 670 | 75.807 | 1027040
|  | 671 | 75.759 | 1027730
|  | 672 | 75.519 | 1043780
|  | 673 | 75.617 | 1042000
|  | 674 | 75.206 | 1048450
|  | 675 | 75.572 | 1060250
|  | 676 | 75.593 | 1064050
|  | 677 | 75.984 | 1069610
|  | 678 | 75.947 | 1103690
|  | 679 | 75.947 | 1093410
|  | 680 | 75.922 | 1098800
|  | 681 | 75.818 | 1133100
|  | 682 | 75.95 | 1106740
|  | 683 | 76.278 | 1133790
|  | 684 | 76.267 | 1155890
|  | 685 | 76.017 | 1158710
|  | 686 | 75.956 | 1180100
|  | 687 | 76.335 | 1179820
|  | 688 | 76.57 | 1197840
|  | 689 | 76.535 | 1231890
|  | 690 | 76.442 | 1254100
|  | 691 | 76.371 | 1273500
|  | 692 | 76.419 | 1298570
|  | 693 | 76.323 | 1300040
|  | 694 | 76.347 | 1330380
|  | 695 | 76.545 | 1340810
|  | 696 | 76.56 | 1361900
|  | 697 | 77.073 | 1391380
|  | 698 | 76.969 | 1417050
|  | 699 | 77 | 1442880
|  | 700 | 77.045 | 1448090
|  | 701 | 76.983 | 1503400
|  | 702 | 76.917 | 1530170
|  | 703 | 76.995 | 1586570
|  | 704 | 76.985 | 1606660
|  | 705 | 77.544 | 1635030
|  | 706 | 77.138 | 1684340
|  | 707 | 77.101 | 1733820
|  | 708 | 76.993 | 1755330
|  | 709 | 77.041 | 1801420
|  | 710 | 77.141 | 1839860
|  | 711 | 77.163 | 1914260
|  | 712 | 77.403 | 1972620
|  | 713 | 77.783 | 2008800
|  | 714 | 77.705 | 2032940
|  | 715 | 77.569 | 2123370
|  | 716 | 77.433 | 2190140
|  | 717 | 77.375 | 2246730
|  | 718 | 77.426 | 2358150
|  | 719 | 77.624 | 2392310
|  | 720 | 77.709 | 2461720
|  | 721 | 77.958 | 2559240
|  | 722 | 78.02 | 2638400
|  | 723 | 78.27 | 2688260
|  | 724 | 78.139 | 2786680
|  | 725 | 77.763 | 2883940
|  | 726 | 77.904 | 3003140
|  | 727 | 78.133 | 3043780
|  | 728 | 78.199 | 3195410
|  | 729 | 78.121 | 3294640
|  | 730 | 77.704 | 3421310
|  | 731 | 77.984 | 3444970
|  | 732 | 77.84 | 3716650
|  | 733 | 77.865 | 3772130
|  | 734 | 78.009 | 3944660
|  | 735 | 78.133 | 4037410
|  | 736 | 77.957 | 4233900
|  | 737 | 77.852 | 4387530
|  | 738 | 78.202 | 4519040
|  | 739 | 78.737 | 4608590
|  | 740 | 78.434 | 4820920
|  | 741 | 77.887 | 4977930
|  | 742 | 78.095 | 5216030
|  | 743 | 78.323 | 5308980
|  | 744 | 78.541 | 5648550
|  | 745 | 78.924 | 5753030
|  | 746 | 79.048 | 6057350
|  | 747 | 79.03 | 6343240
|  | 748 | 78.648 | 6456080
|  | 749 | 78.314 | 6919160
|  | 750 | 78.322 | 7163470
|  | 751 | 78.142 | 7256920
|  | 752 | 78.364 | 7704090
|  | 753 | 78.456 | 8033160
|  | 754 | 78.582 | 8083250
|  | 755 | 78.722 | 8688020
|  | 756 | 79.171 | 8996530
|  | 757 | 79.127 | 9357360
|  | 758 | 79.137 | 9640790
|  | 759 | 78.871 | 10143200
|  | 760 | 79.117 | 10521500
|  | 761 | 79.247 | 10970800
|  | 762 | 79.157 | 11212400
|  | 763 | 78.895 | 11831600
|  | 764 | 78.793 | 12063400
|  | 765 | 79.038 | 12751000
|  | 766 | 79.023 | 13102500
|  | 767 | 79.134 | 14086900
|  | 768 | 79.072 | 14290600
|  | 769 | 79.379 | 14909400
|  | 770 | 79.616 | 15225300
|  | 771 | 79.756 | 16174200
|  | 772 | 79.783 | 16745000
|  | 773 | 79.959 | 17611600
|  | 774 | 79.984 | 18018600
|  | 775 | 79.641 | 18455700
|  | 776 | 79.358 | 19711100
|  | 777 | 78.992 | 20265500
|  | 778 | 79.646 | 21607900
|  | 779 | 79.708 | 22477600
|  | 780 | 80.032 | 23343800
|  | 781 | 79.987 | 24130000
|  | 782 | 79.873 | 25156400
|  | 783 | 79.597 | 25920200
|  | 784 | 79.227 | 26320200
|  | 785 | 79.121 | 28458500
|  | 786 | 79.364 | 29533900
|  | 787 | 79.406 | 31245500
|  | 788 | 79.615 | 31485400
|  | 789 | 79.37 | 31598200
|  | 790 | 79.733 | 33195100
|  | 791 | 79.663 | 34936500
|  | 792 | 80.145 | 36746400
|  | 796 | 79.965 | 38314700
|  | 800 | 80.135 | 49404700
|  | 804 | 80.013 | 60999800
|  | 808 | 80.098 | 68091500
|  | 812 | 80.171 | 76677100
|  | 816 | 80.262 | 85285000
|  | 820 | 80.303 | 93859900
|  | 824 | 80.368 | 103555000
|  | 828 | 80.424 | 112076000
|  | 832 | 80.49 | 121810000
|  | 836 | 80.521 | 130600000
|  | 840 | 80.578 | 137387000
|  | 844 | 80.576 | 145775000
|  | 848 | 80.646 | 153268000
|  | 852 | 80.707 | 161226000
|  | 856 | 80.794 | 166326000
|  | 860 | 80.826 | 171706000
|  | 864 | 80.836 | 176239000
|  | 868 | 80.887 | 180268000
|  | 872 | 80.963 | 184834000
|  | 876 | 80.992 | 188019000
|  | 880 | 80.983 | 188767000
|  | 884 | 81.022 | 189605000
|  | 888 | 81.099 | 186713000
|  | 892 | 81.203 | 190182000
|  | 896 | 81.26 | 189321000
|  | 900 | 81.263 | 188112000
|  | 904 | 81.323 | 185108000
|  | 908 | 81.362 | 182215000
|  | 912 | 81.441 | 177617000
|  | 916 | 81.45 | 173140000
|  | 920 | 81.477 | 169365000
|  | 924 | 81.515 | 163041000
|  | 928 | 81.555 | 159227000
|  | 932 | 81.609 | 154583000
|  | 936 | 81.636 | 149030000
|  | 940 | 81.701 | 142960000
|  | 944 | 81.707 | 137467000
|  | 948 | 81.779 | 131587000
|  | 952 | 81.802 | 125771000
|  | 956 | 81.862 | 122103000
|  | 960 | 81.94 | 115120000
|  | 964 | 81.965 | 108806000
|  | 968 | 81.952 | 103409000
|  | 972 | 81.997 | 99005900
|  | 976 | 82.077 | 93406900
|  | 980 | 82.151 | 87742900
|  | 984 | 82.075 | 83130800
|  | 988 | 82.081 | 77909900
|  | 992 | 82.167 | 73302200
|  | 996 | 82.277 | 69075700
|  | 1000 | 82.322 | 65092200
|  | 1004 | 82.265 | 60781900
|  | 1008 | 82.223 | 57037600
|  | 1012 | 82.173 | 53196000
|  | 1016 | 82.219 | 50184700
|  | 1020 | 82.254 | 46610400
|  | 1024 | 82.312 | 43549400
|  | 1028 | 82.352 | 40546600
|  | 1032 | 82.45 | 37971100
|  | 1036 | 82.559 | 35505800
|  | 1040 | 82.654 | 32894900
|  | 1044 | 82.641 | 30591300
|  | 1048 | 82.532 | 28476700
|  | 1052 | 82.437 | 26565900
|  | 1056 | 82.507 | 24734300
|  | 1060 | 82.648 | 22982300
|  | 1064 | 82.67 | 21293800
|  | 1068 | 82.63 | 19984700
|  | 1072 | 82.719 | 18433300
|  | 1076 | 82.767 | 17184900
|  | 1080 | 82.754 | 15874100
|  | 1084 | 82.782 | 14802100
|  | 1088 | 82.83 | 13723400
|  | 1092 | 82.959 | 12753100
|  | 1096 | 82.949 | 11790900
|  | 1100 | 82.98 | 10921000
|  | 1104 | 83.029 | 10119100
|  | 1108 | 82.907 | 9381410
|  | 1112 | 83.07 | 8700570
|  | 1116 | 82.974 | 8061090
|  | 1120 | 83.216 | 7471700
|  | 1124 | 83.095 | 6916720
|  | 1128 | 83.242 | 6387270
|  | 1132 | 83.193 | 5919640
|  | 1136 | 83.188 | 5485430
|  | 1140 | 83.255 | 5058200
|  | 1144 | 83.203 | 4689220
|  | 1148 | 83.255 | 4365180
|  | 1152 | 83.295 | 4017560
|  | 1156 | 83.337 | 3716030
|  | 1160 | 83.358 | 3447550
|  | 1164 | 83.408 | 3187220
|  | 1168 | 83.474 | 2954590
|  | 1172 | 83.464 | 2723310
|  | 1176 | 83.358 | 2513020
|  | 1180 | 83.461 | 2321680
|  | 1184 | 83.646 | 2151600
|  | 1188 | 83.602 | 1992120
|  | 1192 | 83.402 | 1844610
|  | 1196 | 83.274 | 1706530
|  | 1200 | 83.406 | 1580900
|  | 1204 | 83.697 | 1459960
|  | 1208 | 83.9 | 1350720
|  | 1212 | 83.931 | 1247150
|  | 1216 | 83.778 | 1154200
|  | 1220 | 83.622 | 1069120
|  | 1224 | 83.498 | 988830.1504
|  | 1228 | 83.454 | 914626.9627
|  | 1232 | 83.451 | 847598.5401
|  | 1236 | 83.436 | 786207.5318
|  | 1240 | 83.459 | 727658.4885
|  | 1244 | 83.476 | 674699.0521
|  | 1248 | 83.56 | 625017.1008
|  | 1252 | 83.581 | 578728.8064
|  | 1256 | 83.603 | 535503.7297
|  | 1260 | 83.639 | 495915.2916
|  | 1264 | 83.698 | 460079.7303
|  | 1268 | 83.826 | 426935.7279
|  | 1272 | 84.004 | 395414.9634
|  | 1276 | 84.275 | 366426.7748
|  | 1280 | 84.504 | 340719.4296
|  | 1284 | 84.539 | 316579.1437
|  | 1288 | 84.435 | 293862.2503
|  | 1292 | 84.195 | 272448.8004
|  | 1296 | 84.042 | 253543.8613
|  | 1300 | 84.039 | 234883.2243
|  | 1304 | 84.326 | 218323.3065
|  | 1308 | 84.64 | 202643.9303
|  | 1312 | 84.63 | 188663.9401
|  | 1316 | 84.381 | 175513.085
|  | 1320 | 84.29 | 163624.4501
|  | 1324 | 84.559 | 152381.3441
|  | 1328 | 84.762 | 141781.5435
|  | 1332 | 84.619 | 131995.4011
|  | 1336 | 84.451 | 122951.208
|  | 1340 | 84.592 | 114475.777
|  | 1344 | 84.757 | 106489.3804
|  | 1348 | 84.685 | 99173.74195
|  | 1352 | 84.649 | 92496.1806
|  | 1356 | 84.68 | 87034.65257
|  | 1360 | 84.929 | 80258.95486
|  | 1364 | 85.145 | 74756.85114
|  | 1368 | 85.143 | 68820.89243
|  | 1372 | 84.926 | 65327.31369
|  | 1376 | 85.001 | 61357.06824
|  | 1380 | 85.005 | 56973.47378
|  | 1384 | 85.097 | 52945.34712
|  | 1388 | 84.784 | 49557.44413
|  | 1392 | 84.564 | 46139.29986
|  | 1396 | 84.922 | 44258.03216
|  | 1400 | 84.84 | 42207.83732
|  | 1404 | 85.157 | 38191.83277
|  | 1408 | 84.937 | 36225.73451
|  | 1412 | 84.971 | 33903.8486
|  | 1416 | 85.12 | 32001.13633
|  | 1420 | 84.951 | 29794.26663
|  | 1424 | 85.258 | 27905.72435
|  | 1428 | 84.955 | 26210.44534
|  | 1432 | 85.334 | 24526.2189
|  | 1436 | 84.986 | 23255.21184
|  | 1440 | 85.407 | 21719.70388
|  | 1444 | 85.088 | 20451.12956
|  | 1448 | 85.501 | 19209.63443
|  | 1452 | 85.177 | 18083.21725
|  | 1456 | 85.513 | 17066.63891
|  | 1460 | 85.214 | 16041.89982
|  | 1464 | 85.454 | 15155.16608
|  | 1468 | 85.36 | 14247.8784
|  | 1472 | 85.446 | 13396.35661
|  | 1476 | 85.615 | 12634.37608
|  | 1480 | 85.423 | 11912.69438
|  | 1484 | 85.679 | 11278.97671
|  | 1488 | 85.489 | 10648.76149
|  | 1492 | 85.584 | 10521.25697
|  | 1496 | 85.666 | 10356.65129
|  | 1500 | 85.521 | 10102.43876