## Rutile Transmission
Rutile (TiO2) Transmission
|  | Wavelength (nm) | % Transmission
|  | 200 | 1.432214
|  | 202 | 0.985683
|  | 204 | 0.727993
|  | 206 | 0.485306
Product Raw Data |  | 208 | 0.355873
Transmission |  | 210 | 0.246991
|  | 212 | 0.212661
Item # | Rutile (TiO2) | 214 | 0.1724
DISCLAIMER: The data presented here are typical. Slight variations in performance data will occur from lot to lot. Please contact Technical Support with any questions regarding the use or reliability of this data. |  | 216 | 0.120295
|  | 218 | 0.092163
|  | 220 | 0.073529
|  | 222 | 0.062183
|  | 224 | 0.045868
|  | 226 | 0.031203
This data may be used in publications. However, please cite Thorlabs as the source. |  | 228 | 0.032297
|  | 230 | 0.024756
|  | 232 | 0.013086
Additional Information: |  | 234 | 0.014385
4 mm Thick Sample |  | 236 | 0.012084
|  | 238 | 0.010094
|  | 240 | 0.006496
|  | 242 | 0.010243
|  | 244 | 0.006946
|  | 246 | 0.00321
|  | 248 | 0.00696
|  | 250 | 0.005996
|  | 252 | 0.000428
|  | 254 | 0.00546
|  | 256 | 0.005673
|  | 258 | 0.004924
|  | 260 | 0.005032
|  | 262 | 0.004821
|  | 264 | 0.00118
|  | 266 | 0.000107
|  | 268 | 0.002257
|  | 270 | 0.003657
|  | 272 | 0.001507
|  | 274 | 0.004632
|  | 276 | 0.005497
|  | 278 | 0.004636
|  | 280 | 0.004959
|  | 282 | 0.000863
|  | 284 | 0.003881
|  | 286 | 0.004096
|  | 288 | 0.000431
|  | 290 | 0.002479
|  | 292 | 0.002694
|  | 294 | 0.006249
|  | 296 | 0.002047
|  | 298 | 0.003986
|  | 300 | 0.001077
|  | 302 | 0.003337
|  | 304 | 0.005487
|  | 306 | 0.003011
|  | 308 | 0.002151
|  | 310 | 0.001827
|  | 312 | 0.002256
|  | 314 | 0.003436
|  | 316 | 0.001503
|  | 318 | 0.002801
|  | 320 | 0.003341
|  | 322 | 0.000215
|  | 324 | 0.002047
|  | 326 | 0.004955
|  | 328 | 0.000646
|  | 330 | 0.003985
|  | 332 | 0.001507
|  | 334 | 0.002046
|  | 336 | 0.000646
|  | 338 | 0.002261
|  | 340 | 0.003121
|  | 342 | 0.000969
|  | 344 | 0.002475
|  | 346 | 0.002044
|  | 348 | 0.001936
|  | 350 | 0.00344
|  | 352 | 0.000645
|  | 354 | 0.001934
|  | 356 | 0.000107
|  | 358 | 0.00043
|  | 360 | 0.003866
|  | 362 | 0.001932
|  | 364 | 0.001073
|  | 366 | 0.001823
|  | 368 | 0.000107
|  | 370 | 0.000214
|  | 372 | 0.002143
|  | 374 | 0.002569
|  | 376 | 0.001607
|  | 378 | 0.001178
|  | 380 | 0.00107
|  | 382 | 0.000214
|  | 384 | 0.004063
|  | 386 | 0.000962
|  | 388 | 0.000321
|  | 390 | 0.000427
|  | 392 | 0.002135
|  | 394 | 0.000854
|  | 396 | 0.00096
|  | 398 | 0.003839
|  | 400 | 0.003518
|  | 402 | 0.001918
|  | 404 | 0.004578
|  | 406 | 0.000319
|  | 408 | 0.001596
|  | 410 | 0.000957
|  | 412 | 0.002871
|  | 414 | 0.0034
|  | 416 | 0.022939
|  | 418 | 0.296941
|  | 420 | 1.831929
|  | 422 | 6.295643
|  | 424 | 13.902777
|  | 426 | 23.111052
|  | 428 | 32.044198
|  | 430 | 39.349238
|  | 432 | 44.659222
|  | 434 | 48.384738
|  | 436 | 50.974826
|  | 438 | 52.830572
|  | 440 | 54.158418
|  | 442 | 55.135352
|  | 444 | 55.862747
|  | 446 | 56.455156
|  | 448 | 56.992268
|  | 450 | 57.441802
|  | 452 | 57.875777
|  | 454 | 58.243404
|  | 456 | 58.602314
|  | 458 | 58.930941
|  | 460 | 59.290322
|  | 462 | 59.622414
|  | 464 | 59.93536
|  | 466 | 60.233703
|  | 468 | 60.539114
|  | 470 | 60.836512
|  | 472 | 61.1331
|  | 474 | 61.404367
|  | 476 | 61.669227
|  | 478 | 61.948395
|  | 480 | 62.197811
|  | 482 | 62.438276
|  | 484 | 62.660725
|  | 486 | 62.878381
|  | 488 | 63.123071
|  | 490 | 63.337422
|  | 492 | 63.549782
|  | 494 | 63.748638
|  | 496 | 63.9177
|  | 498 | 64.120402
|  | 500 | 64.333743
|  | 502 | 64.512959
|  | 504 | 64.686526
|  | 506 | 64.823321
|  | 508 | 64.967643
|  | 510 | 65.135881
|  | 512 | 65.325366
|  | 514 | 65.462169
|  | 516 | 65.60094
|  | 518 | 65.727255
|  | 520 | 65.841646
|  | 522 | 65.981642
|  | 524 | 66.117682
|  | 526 | 66.230695
|  | 528 | 66.335016
|  | 530 | 66.428609
|  | 532 | 66.520479
|  | 534 | 66.613847
|  | 536 | 66.727858
|  | 538 | 66.821412
|  | 540 | 66.917448
|  | 542 | 66.990971
|  | 544 | 67.039794
|  | 546 | 67.120798
|  | 548 | 67.212222
|  | 550 | 67.283094
|  | 552 | 67.370756
|  | 554 | 67.414713
|  | 556 | 67.451371
|  | 558 | 67.521222
|  | 560 | 67.599275
|  | 562 | 67.661739
|  | 564 | 67.726972
|  | 566 | 67.758114
|  | 568 | 67.812605
|  | 570 | 67.865182
|  | 572 | 67.91348
|  | 574 | 67.961939
|  | 576 | 68.007142
|  | 578 | 68.041449
|  | 580 | 68.087256
|  | 582 | 68.129697
|  | 584 | 68.161397
|  | 586 | 68.193755
|  | 588 | 68.257534
|  | 590 | 68.282885
|  | 592 | 68.286978
|  | 594 | 68.307997
|  | 596 | 68.367296
|  | 598 | 68.398863
|  | 600 | 68.433581
|  | 602 | 68.455309
|  | 604 | 68.489832
|  | 606 | 68.517908
|  | 608 | 68.544363
|  | 610 | 68.576612
|  | 612 | 68.595758
|  | 614 | 68.621352
|  | 616 | 68.65893
|  | 618 | 68.691353
|  | 620 | 68.719803
|  | 622 | 68.738446
|  | 624 | 68.764394
|  | 626 | 68.771306
|  | 628 | 68.79916
|  | 630 | 68.834835
|  | 632 | 68.858641
|  | 634 | 68.879954
|  | 636 | 68.889876
|  | 638 | 68.903453
|  | 640 | 68.9493
|  | 642 | 68.953255
|  | 644 | 68.954396
|  | 646 | 68.978391
|  | 648 | 69.016531
|  | 650 | 69.021691
|  | 652 | 69.038161
|  | 654 | 69.055337
|  | 656 | 69.06422
|  | 658 | 69.098626
|  | 660 | 69.121241
|  | 662 | 69.121585
|  | 664 | 69.128464
|  | 666 | 69.127835
|  | 668 | 69.156671
|  | 670 | 69.184746
|  | 672 | 69.19165
|  | 674 | 69.181029
|  | 676 | 69.197782
|  | 678 | 69.21305
|  | 680 | 69.223829
|  | 682 | 69.252202
|  | 684 | 69.253885
|  | 686 | 69.234362
|  | 688 | 69.258972
|  | 690 | 69.292429
|  | 692 | 69.295698
|  | 694 | 69.307563
|  | 696 | 69.312369
|  | 698 | 69.302371
|  | 700 | 69.324657
|  | 702 | 69.332451
|  | 704 | 69.3256
|  | 706 | 69.357878
|  | 708 | 69.375591
|  | 710 | 69.355559
|  | 712 | 69.367315
|  | 714 | 69.381669
|  | 716 | 69.385287
|  | 718 | 69.408119
|  | 720 | 69.411094
|  | 722 | 69.396618
|  | 724 | 69.402121
|  | 726 | 69.414589
|  | 728 | 69.424968
|  | 730 | 69.456463
|  | 732 | 69.449303
|  | 734 | 69.442466
|  | 736 | 69.472709
|  | 738 | 69.480256
|  | 740 | 69.475727
|  | 742 | 69.491814
|  | 744 | 69.486639
|  | 746 | 69.478005
|  | 748 | 69.500811
|  | 750 | 69.512894
|  | 752 | 69.508482
|  | 754 | 69.519945
|  | 756 | 69.52573
|  | 758 | 69.536672
|  | 760 | 69.55316
|  | 762 | 69.545832
|  | 764 | 69.536231
|  | 766 | 69.570868
|  | 768 | 69.584424
|  | 770 | 69.578269
|  | 772 | 69.580893
|  | 774 | 69.580485
|  | 776 | 69.587542
|  | 778 | 69.624472
|  | 780 | 69.629045
|  | 782 | 69.626549
|  | 784 | 69.635893
|  | 786 | 69.639376
|  | 788 | 69.631543
|  | 790 | 69.647904
|  | 792 | 69.660554
|  | 794 | 69.665561
|  | 796 | 69.671527
|  | 798 | 69.689244
|  | 800 | 69.686064
|  | 802 | 69.700887
|  | 804 | 69.701073
|  | 806 | 69.718265
|  | 808 | 69.720397
|  | 810 | 69.691318
|  | 812 | 69.700461
|  | 814 | 69.701504
|  | 816 | 69.695795
|  | 818 | 69.723292
|  | 820 | 69.701963
|  | 822 | 69.693336
|  | 824 | 69.720765
|  | 826 | 69.741667
|  | 828 | 69.721777
|  | 830 | 69.714653
|  | 832 | 69.682523
|  | 834 | 69.70284
|  | 836 | 69.692604
|  | 838 | 69.677951
|  | 840 | 69.663961
|  | 842 | 69.662672
|  | 844 | 69.66579
|  | 846 | 69.687499
|  | 848 | 69.666754
|  | 850 | 69.643359
|  | 852 | 69.608359
|  | 854 | 69.667197
|  | 856 | 69.662715
|  | 858 | 69.664856
|  | 860 | 70.148299
|  | 862 | 70.385414
|  | 864 | 70.407198
|  | 866 | 70.449792
|  | 868 | 70.442283
|  | 870 | 70.447708
|  | 872 | 70.468179
|  | 874 | 70.493771
|  | 876 | 70.494881
|  | 878 | 70.503726
|  | 880 | 70.510636
|  | 882 | 70.515014
|  | 884 | 70.536531
|  | 886 | 70.557862
|  | 888 | 70.576404
|  | 890 | 70.593353
|  | 892 | 70.597509
|  | 894 | 70.584927
|  | 896 | 70.59835
|  | 898 | 70.614199
|  | 900 | 70.632218
|  | 902 | 70.650588
|  | 904 | 70.653785
|  | 906 | 70.658737
|  | 908 | 70.680738
|  | 910 | 70.671027
|  | 912 | 70.692703
|  | 914 | 70.695721
|  | 916 | 70.693138
|  | 918 | 70.712858
|  | 920 | 70.737647
|  | 922 | 70.740984
|  | 924 | 70.739384
|  | 926 | 70.742887
|  | 928 | 70.75521
|  | 930 | 70.776489
|  | 932 | 70.791612
|  | 934 | 70.780854
|  | 936 | 70.794156
|  | 938 | 70.783047
|  | 940 | 70.792093
|  | 942 | 70.816125
|  | 944 | 70.830874
|  | 946 | 70.862341
|  | 948 | 70.851639
|  | 950 | 70.855981
|  | 952 | 70.850034
|  | 954 | 70.840245
|  | 956 | 70.849678
|  | 958 | 70.867593
|  | 960 | 70.872815
|  | 962 | 70.872366
|  | 964 | 70.888065
|  | 966 | 70.908588
|  | 968 | 70.904347
|  | 970 | 70.915416
|  | 972 | 70.923588
|  | 974 | 70.925501
|  | 976 | 70.937169
|  | 978 | 70.940499
|  | 980 | 70.959302
|  | 982 | 70.961891
|  | 984 | 70.980874
|  | 986 | 70.984947
|  | 988 | 70.951157
|  | 990 | 70.953427
|  | 992 | 70.988012
|  | 994 | 70.992428
|  | 996 | 70.989722
|  | 998 | 70.970105
|  | 1000 | 70.977924
|  | 1002 | 71.03344
|  | 1004 | 71.029113
|  | 1006 | 71.008755
|  | 1008 | 71.041711
|  | 1010 | 71.069348
|  | 1012 | 71.064558
|  | 1014 | 71.055644
|  | 1016 | 71.052682
|  | 1018 | 71.063683
|  | 1020 | 71.054222
|  | 1022 | 71.091978
|  | 1024 | 71.118551
|  | 1026 | 71.093283
|  | 1028 | 71.071815
|  | 1030 | 71.079411
|  | 1032 | 71.115999
|  | 1034 | 71.116701
|  | 1036 | 71.119951
|  | 1038 | 71.17923
|  | 1040 | 71.145353
|  | 1042 | 71.145069
|  | 1044 | 71.161445
|  | 1046 | 71.160659
|  | 1048 | 71.167022
|  | 1050 | 71.201729
|  | 1052 | 71.191875
|  | 1054 | 71.15632
|  | 1056 | 71.182707
|  | 1058 | 71.198674
|  | 1060 | 71.227255
|  | 1062 | 71.211599
|  | 1064 | 71.221051
|  | 1066 | 71.211178
|  | 1068 | 71.20705
|  | 1070 | 71.23116
|  | 1072 | 71.216024
|  | 1074 | 71.240849
|  | 1076 | 71.228336
|  | 1078 | 71.283429
|  | 1080 | 71.268375
|  | 1082 | 71.282969
|  | 1084 | 71.287863
|  | 1086 | 71.313204
|  | 1088 | 71.280455
|  | 1090 | 71.280004
|  | 1092 | 71.296561
|  | 1094 | 71.312869
|  | 1096 | 71.349637
|  | 1098 | 71.327318
|  | 1100 | 71.325277
|  | 1102 | 71.319553
|  | 1104 | 71.341021
|  | 1106 | 71.329808
|  | 1108 | 71.334523
|  | 1110 | 71.354265
|  | 1112 | 71.370456
|  | 1114 | 71.371715
|  | 1116 | 71.392683
|  | 1118 | 71.376724
|  | 1120 | 71.387816
|  | 1122 | 71.382165
|  | 1124 | 71.378838
|  | 1126 | 71.39023
|  | 1128 | 71.389509
|  | 1130 | 71.383484
|  | 1132 | 71.409824
|  | 1134 | 71.451511
|  | 1136 | 71.429892
|  | 1138 | 71.447029
|  | 1140 | 71.432807
|  | 1142 | 71.431712
|  | 1144 | 71.439957
|  | 1146 | 71.449972
|  | 1148 | 71.447953
|  | 1150 | 71.447781
|  | 1152 | 71.430972
|  | 1154 | 71.41694
|  | 1156 | 71.46831
|  | 1158 | 71.46596
|  | 1160 | 71.522372
|  | 1162 | 71.470937
|  | 1164 | 71.486428
|  | 1166 | 71.484473
|  | 1168 | 71.507258
|  | 1170 | 71.475291
|  | 1172 | 71.475764
|  | 1174 | 71.46093
|  | 1176 | 71.457605
|  | 1178 | 71.467293
|  | 1180 | 71.520197
|  | 1182 | 71.53484
|  | 1184 | 71.534508
|  | 1186 | 71.542312
|  | 1188 | 71.550853
|  | 1190 | 71.523529
|  | 1192 | 71.534071
|  | 1194 | 71.561552
|  | 1196 | 71.581954
|  | 1198 | 71.557512
|  | 1200 | 71.545502
|  | 1202 | 71.56924
|  | 1204 | 71.584199
|  | 1206 | 71.59177
|  | 1208 | 71.585472
|  | 1210 | 71.579887
|  | 1212 | 71.557396
|  | 1214 | 71.59237
|  | 1216 | 71.601008
|  | 1218 | 71.605655
|  | 1220 | 71.588823
|  | 1222 | 71.602444
|  | 1224 | 71.629031
|  | 1226 | 71.587366
|  | 1228 | 71.60443
|  | 1230 | 71.607962
|  | 1232 | 71.622064
|  | 1234 | 71.623911
|  | 1236 | 71.617567
|  | 1238 | 71.608074
|  | 1240 | 71.633591
|  | 1242 | 71.66188
|  | 1244 | 71.657322
|  | 1246 | 71.635255
|  | 1248 | 71.663523
|  | 1250 | 71.665828
|  | 1252 | 71.637166
|  | 1254 | 71.659108
|  | 1256 | 71.696626
|  | 1258 | 71.675005
|  | 1260 | 71.613551
|  | 1262 | 71.608426
|  | 1264 | 71.638465
|  | 1266 | 71.659477
|  | 1268 | 71.701398
|  | 1270 | 71.706995
|  | 1272 | 71.703949
|  | 1274 | 71.707255
|  | 1276 | 71.692302
|  | 1278 | 71.702413
|  | 1280 | 71.70505
|  | 1282 | 71.705466
|  | 1284 | 71.676969
|  | 1286 | 71.675468
|  | 1288 | 71.680228
|  | 1290 | 71.691654
|  | 1292 | 71.699956
|  | 1294 | 71.693309
|  | 1296 | 71.72714
|  | 1298 | 71.732545
|  | 1300 | 71.710338
|  | 1302 | 71.723148
|  | 1304 | 71.759737
|  | 1306 | 71.754283
|  | 1308 | 71.716963
|  | 1310 | 71.732748
|  | 1312 | 71.740717
|  | 1314 | 71.736437
|  | 1316 | 71.747958
|  | 1318 | 71.750489
|  | 1320 | 71.767407
|  | 1322 | 71.774968
|  | 1324 | 71.763816
|  | 1326 | 71.746954
|  | 1328 | 71.74075
|  | 1330 | 71.758668
|  | 1332 | 71.763776
|  | 1334 | 71.74918
|  | 1336 | 71.751274
|  | 1338 | 71.786107
|  | 1340 | 71.807051
|  | 1342 | 71.800804
|  | 1344 | 71.775563
|  | 1346 | 71.775757
|  | 1348 | 71.745112
|  | 1350 | 71.734888
|  | 1352 | 71.744797
|  | 1354 | 71.759794
|  | 1356 | 71.748774
|  | 1358 | 71.735072
|  | 1360 | 71.744381
|  | 1362 | 71.741529
|  | 1364 | 71.747795
|  | 1366 | 71.765709
|  | 1368 | 71.788366
|  | 1370 | 71.798235
|  | 1372 | 71.787644
|  | 1374 | 71.754108
|  | 1376 | 71.74718
|  | 1378 | 71.726886
|  | 1380 | 71.758988
|  | 1382 | 71.780471
|  | 1384 | 71.782539
|  | 1386 | 71.796021
|  | 1388 | 71.786439
|  | 1390 | 71.775836
|  | 1392 | 71.784967
|  | 1394 | 71.774493
|  | 1396 | 71.783214
|  | 1398 | 71.805332
|  | 1400 | 71.826657
|  | 1402 | 71.796923
|  | 1404 | 71.779714
|  | 1406 | 71.807549
|  | 1408 | 71.815163
|  | 1410 | 71.821983
|  | 1412 | 71.834712
|  | 1414 | 71.818862
|  | 1416 | 71.811281
|  | 1418 | 71.845051
|  | 1420 | 71.861145
|  | 1422 | 71.853792
|  | 1424 | 71.851661
|  | 1426 | 71.846343
|  | 1428 | 71.843112
|  | 1430 | 71.837325
|  | 1432 | 71.832738
|  | 1434 | 71.815924
|  | 1436 | 71.816081
|  | 1438 | 71.827202
|  | 1440 | 71.844994
|  | 1442 | 71.87049
|  | 1444 | 71.879027
|  | 1446 | 71.879623
|  | 1448 | 71.860942
|  | 1450 | 71.849366
|  | 1452 | 71.862729
|  | 1454 | 71.851215
|  | 1456 | 71.848539
|  | 1458 | 71.846497
|  | 1460 | 71.859421
|  | 1462 | 71.860946
|  | 1464 | 71.847615
|  | 1466 | 71.854666
|  | 1468 | 71.872445
|  | 1470 | 71.872151
|  | 1472 | 71.861363
|  | 1474 | 71.876175
|  | 1476 | 71.892319
|  | 1478 | 71.900412
|  | 1480 | 71.923674
|  | 1482 | 71.910723
|  | 1484 | 71.87723
|  | 1486 | 71.878723
|  | 1488 | 71.895334
|  | 1490 | 71.901009
|  | 1492 | 71.901542
|  | 1494 | 71.906027
|  | 1496 | 71.907947
|  | 1498 | 71.883556
|  | 1500 | 71.867947
|  | 1502 | 71.897242
|  | 1504 | 71.897657
|  | 1506 | 71.892753
|  | 1508 | 71.901782
|  | 1510 | 71.914404
|  | 1512 | 71.887847
|  | 1514 | 71.875675
|  | 1516 | 71.888901
|  | 1518 | 71.882512
|  | 1520 | 71.892767
|  | 1522 | 71.917321
|  | 1524 | 71.901033
|  | 1526 | 71.883653
|  | 1528 | 71.902966
|  | 1530 | 71.943383
|  | 1532 | 71.922336
|  | 1534 | 71.912215
|  | 1536 | 71.928917
|  | 1538 | 71.930092
|  | 1540 | 71.931053
|  | 1542 | 71.953688
|  | 1544 | 71.945186
|  | 1546 | 71.938784
|  | 1548 | 71.938306
|  | 1550 | 71.936849
|  | 1552 | 71.951443
|  | 1554 | 71.95255
|  | 1556 | 71.934422
|  | 1558 | 71.936518
|  | 1560 | 71.939478
|  | 1562 | 71.920437
|  | 1564 | 71.932374
|  | 1566 | 71.956684
|  | 1568 | 71.933648
|  | 1570 | 71.94642
|  | 1572 | 71.927927
|  | 1574 | 71.91364
|  | 1576 | 71.929263
|  | 1578 | 71.94753
|  | 1580 | 71.938692
|  | 1582 | 71.9266
|  | 1584 | 71.933573
|  | 1586 | 71.931343
|  | 1588 | 71.933382
|  | 1590 | 71.950562
|  | 1592 | 71.971283
|  | 1594 | 71.966841
|  | 1596 | 71.959483
|  | 1598 | 71.967189
|  | 1600 | 71.974801
|  | 1602 | 71.993818
|  | 1604 | 71.985235
|  | 1606 | 71.965708
|  | 1608 | 71.970428
|  | 1610 | 72.00198
|  | 1612 | 71.985854
|  | 1614 | 71.969566
|  | 1616 | 71.957935
|  | 1618 | 71.97877
|  | 1620 | 71.994154
|  | 1622 | 72.004174
|  | 1624 | 72.000348
|  | 1626 | 72.016948
|  | 1628 | 71.979404
|  | 1630 | 71.992644
|  | 1632 | 71.996187
|  | 1634 | 71.994801
|  | 1636 | 72.022595
|  | 1638 | 72.01284
|  | 1640 | 72.023581
|  | 1642 | 72.002521
|  | 1644 | 72.013355
|  | 1646 | 71.995223
|  | 1648 | 72.013523
|  | 1650 | 71.990139
|  | 1652 | 72.018803
|  | 1654 | 72.020259
|  | 1656 | 72.009189
|  | 1658 | 72.031093
|  | 1660 | 72.021706
|  | 1662 | 72.012992
|  | 1664 | 71.998284
|  | 1666.548 | 72.082545
|  | 1667.834 | 72.071157
|  | 1669.12 | 72.075452
|  | 1670.406 | 72.034092
|  | 1671.692 | 72.076962
|  | 1672.978 | 72.072018
|  | 1674.264 | 72.04721
|  | 1675.55 | 72.058742
|  | 1676.836 | 72.053979
|  | 1678.122 | 72.04785
|  | 1679.408 | 72.037296
|  | 1680.693 | 72.045679
|  | 1681.979 | 72.025631
|  | 1683.265 | 72.026207
|  | 1684.551 | 72.045067
|  | 1685.837 | 72.012225
|  | 1687.123 | 72.015022
|  | 1688.409 | 71.995479
|  | 1689.695 | 72.014655
|  | 1690.981 | 72.028469
|  | 1692.267 | 71.999276
|  | 1693.553 | 72.029664
|  | 1694.839 | 72.000736
|  | 1696.124 | 72.007912
|  | 1697.41 | 72.019752
|  | 1698.696 | 72.007653
|  | 1699.982 | 71.992191
|  | 1701.268 | 71.986949
|  | 1702.554 | 71.995658
|  | 1703.84 | 71.977918
|  | 1705.126 | 71.992872
|  | 1706.412 | 71.971334
|  | 1707.698 | 71.978548
|  | 1708.984 | 71.957258
|  | 1710.27 | 71.981213
|  | 1711.555 | 71.976335
|  | 1712.841 | 71.980552
|  | 1714.127 | 72.014962
|  | 1715.413 | 72.003772
|  | 1716.699 | 72.008075
|  | 1717.985 | 72.011388
|  | 1719.271 | 72.024233
|  | 1720.557 | 72.021716
|  | 1721.843 | 72.018926
|  | 1723.129 | 72.023223
|  | 1724.415 | 72.052921
|  | 1725.701 | 72.037378
|  | 1726.986 | 72.052746
|  | 1728.272 | 72.059205
|  | 1729.558 | 72.039691
|  | 1730.844 | 72.036145
|  | 1732.13 | 72.057866
|  | 1733.416 | 72.046836
|  | 1734.702 | 72.051746
|  | 1735.988 | 72.058423
|  | 1737.274 | 72.049944
|  | 1738.56 | 72.044325
|  | 1739.846 | 72.032256
|  | 1741.132 | 72.03529
|  | 1742.417 | 72.082854
|  | 1743.703 | 72.040097
|  | 1744.989 | 72.041029
|  | 1746.275 | 72.036092
|  | 1747.561 | 72.048602
|  | 1748.847 | 72.044808
|  | 1750.133 | 72.028843
|  | 1751.419 | 72.035309
|  | 1752.705 | 72.042731
|  | 1753.991 | 72.058885
|  | 1755.277 | 72.076953
|  | 1756.563 | 72.080796
|  | 1757.848 | 72.050345
|  | 1759.134 | 72.081273
|  | 1760.42 | 72.070334
|  | 1761.706 | 72.096048
|  | 1762.992 | 72.089666
|  | 1764.278 | 72.085764
|  | 1765.564 | 72.08707
|  | 1766.85 | 72.098999
|  | 1768.136 | 72.11743
|  | 1769.422 | 72.065925
|  | 1770.708 | 72.104088
|  | 1771.994 | 72.092291
|  | 1773.279 | 72.091009
|  | 1774.565 | 72.093475
|  | 1775.851 | 72.074866
|  | 1777.137 | 72.093439
|  | 1778.423 | 72.102872
|  | 1779.709 | 72.093859
|  | 1780.995 | 72.112343
|  | 1782.281 | 72.100585
|  | 1783.567 | 72.085831
|  | 1784.853 | 72.070334
|  | 1786.139 | 72.111733
|  | 1787.425 | 72.101004
|  | 1788.71 | 72.08702
|  | 1789.996 | 72.095948
|  | 1791.282 | 72.126094
|  | 1792.568 | 72.10582
|  | 1793.854 | 72.098624
|  | 1795.14 | 72.10882
|  | 1796.426 | 72.115518
|  | 1797.712 | 72.102418
|  | 1798.998 | 72.115415
|  | 1800.284 | 72.108186
|  | 1801.57 | 72.109842
|  | 1802.856 | 72.106221
|  | 1804.141 | 72.111771
|  | 1805.427 | 72.119006
|  | 1806.713 | 72.107942
|  | 1807.999 | 72.106262
|  | 1809.285 | 72.095112
|  | 1810.571 | 72.117551
|  | 1811.857 | 72.121461
|  | 1813.143 | 72.100528
|  | 1814.429 | 72.109054
|  | 1815.715 | 72.147493
|  | 1817.001 | 72.108354
|  | 1818.287 | 72.12327
|  | 1819.572 | 72.138037
|  | 1820.858 | 72.15623
|  | 1822.144 | 72.135075
|  | 1823.43 | 72.102207
|  | 1824.716 | 72.11386
|  | 1826.002 | 72.180371
|  | 1827.288 | 72.105004
|  | 1828.574 | 72.137384
|  | 1829.86 | 72.142981
|  | 1831.146 | 72.162799
|  | 1832.432 | 72.133676
|  | 1833.718 | 72.117073
|  | 1835.003 | 72.154895
|  | 1836.289 | 72.178641
|  | 1837.575 | 72.166319
|  | 1838.861 | 72.103534
|  | 1840.147 | 72.170081
|  | 1841.433 | 72.180977
|  | 1842.719 | 72.133468
|  | 1844.005 | 72.131694
|  | 1845.291 | 72.131065
|  | 1846.577 | 72.188745
|  | 1847.863 | 72.182601
|  | 1849.149 | 72.122412
|  | 1850.434 | 72.138822
|  | 1851.72 | 72.119149
|  | 1853.006 | 72.169479
|  | 1854.292 | 72.165724
|  | 1855.578 | 72.105069
|  | 1856.864 | 72.157582
|  | 1858.15 | 72.113811
|  | 1859.436 | 72.172994
|  | 1860.722 | 72.134599
|  | 1862.008 | 72.117724
|  | 1863.294 | 72.12255
|  | 1864.58 | 72.155795
|  | 1865.865 | 72.112186
|  | 1867.151 | 72.148473
|  | 1868.437 | 72.146128
|  | 1869.723 | 72.1537
|  | 1871.009 | 72.248773
|  | 1872.295 | 72.120343
|  | 1873.581 | 72.205356
|  | 1874.867 | 72.141141
|  | 1876.153 | 72.128106
|  | 1877.439 | 72.155212
|  | 1878.725 | 72.11146
|  | 1880.011 | 72.120885
|  | 1881.296 | 72.122998
|  | 1882.582 | 72.122542
|  | 1883.868 | 72.156543
|  | 1885.154 | 72.131584
|  | 1886.44 | 72.143863
|  | 1887.726 | 72.111565
|  | 1889.012 | 72.117673
|  | 1890.298 | 72.158539
|  | 1891.584 | 72.134811
|  | 1892.87 | 72.116587
|  | 1894.156 | 72.132195
|  | 1895.442 | 72.113832
|  | 1896.727 | 72.119555
|  | 1898.013 | 72.131105
|  | 1899.299 | 72.18783
|  | 1900.585 | 72.167346
|  | 1901.871 | 72.116917
|  | 1903.157 | 72.173357
|  | 1904.443 | 72.149543
|  | 1905.729 | 72.174703
|  | 1907.015 | 72.144895
|  | 1908.301 | 72.124989
|  | 1909.587 | 72.119858
|  | 1910.873 | 72.153353
|  | 1912.159 | 72.127954
|  | 1913.444 | 72.183682
|  | 1914.73 | 72.12571
|  | 1916.016 | 72.146401
|  | 1917.302 | 72.124936
|  | 1918.588 | 72.13059
|  | 1919.874 | 72.181291
|  | 1921.16 | 72.169438
|  | 1922.446 | 72.141957
|  | 1923.732 | 72.160583
|  | 1925.018 | 72.125497
|  | 1926.304 | 72.12058
|  | 1927.59 | 72.125719
|  | 1928.875 | 72.143027
|  | 1930.161 | 72.125788
|  | 1931.447 | 72.139184
|  | 1932.733 | 72.116324
|  | 1934.019 | 72.129654
|  | 1935.305 | 72.113929
|  | 1936.591 | 72.146135
|  | 1937.877 | 72.127268
|  | 1939.163 | 72.146218
|  | 1940.449 | 72.120769
|  | 1941.735 | 72.126914
|  | 1943.021 | 72.135053
|  | 1944.306 | 72.123688
|  | 1945.592 | 72.118128
|  | 1946.878 | 72.133369
|  | 1948.164 | 72.118693
|  | 1949.45 | 72.122685
|  | 1950.736 | 72.129799
|  | 1952.022 | 72.130565
|  | 1953.308 | 72.146261
|  | 1954.594 | 72.126226
|  | 1955.88 | 72.135909
|  | 1957.166 | 72.129052
|  | 1958.452 | 72.127287
|  | 1959.737 | 72.124433
|  | 1961.023 | 72.126326
|  | 1962.309 | 72.124579
|  | 1963.595 | 72.12774
|  | 1964.881 | 72.144973
|  | 1966.167 | 72.140168
|  | 1967.453 | 72.1333
|  | 1968.739 | 72.13443
|  | 1970.025 | 72.135791
|  | 1971.311 | 72.146987
|  | 1972.597 | 72.118797
|  | 1973.883 | 72.127884
|  | 1975.168 | 72.133148
|  | 1976.454 | 72.134439
|  | 1977.74 | 72.134962
|  | 1979.026 | 72.12339
|  | 1980.312 | 72.120002
|  | 1981.598 | 72.129906
|  | 1982.884 | 72.123388
|  | 1984.17 | 72.142297
|  | 1985.456 | 72.137518
|  | 1986.742 | 72.116981
|  | 1988.028 | 72.126062
|  | 1989.314 | 72.131567
|  | 1990.599 | 72.127685
|  | 1991.885 | 72.127827
|  | 1993.171 | 72.134463
|  | 1994.457 | 72.145476
|  | 1995.743 | 72.140778
|  | 1997.029 | 72.141178
|  | 1998.315 | 72.133229
|  | 1999.601 | 72.119293
|  | 2000.887 | 72.124201
|  | 2002.173 | 72.142813
|  | 2003.459 | 72.150146
|  | 2004.745 | 72.136917
|  | 2006.03 | 72.131744
|  | 2007.316 | 72.142303
|  | 2008.602 | 72.133287
|  | 2009.888 | 72.12237
|  | 2011.174 | 72.13206
|  | 2012.46 | 72.136299
|  | 2013.746 | 72.128536
|  | 2015.032 | 72.137229
|  | 2016.318 | 72.13526
|  | 2017.604 | 72.136369
|  | 2018.89 | 72.143725
|  | 2020.176 | 72.126823
|  | 2021.461 | 72.130358
|  | 2022.747 | 72.133784
|  | 2024.033 | 72.134467
|  | 2025.319 | 72.139163
|  | 2026.605 | 72.141879
|  | 2027.891 | 72.144518
|  | 2029.177 | 72.154284
|  | 2030.463 | 72.139077
|  | 2031.749 | 72.139726
|  | 2033.035 | 72.154683
|  | 2034.321 | 72.14606
|  | 2035.607 | 72.140944
|  | 2036.892 | 72.143552
|  | 2038.178 | 72.146126
|  | 2039.464 | 72.149606
|  | 2040.75 | 72.1383
|  | 2042.036 | 72.143917
|  | 2043.322 | 72.131992
|  | 2044.608 | 72.129594
|  | 2045.894 | 72.13935
|  | 2047.18 | 72.149346
|  | 2048.466 | 72.141327
|  | 2049.752 | 72.145161
|  | 2051.038 | 72.146966
|  | 2052.323 | 72.136016
|  | 2053.609 | 72.134725
|  | 2054.895 | 72.141515
|  | 2056.181 | 72.13734
|  | 2057.467 | 72.152259
|  | 2058.753 | 72.160216
|  | 2060.039 | 72.141168
|  | 2061.325 | 72.143674
|  | 2062.611 | 72.147235
|  | 2063.897 | 72.154042
|  | 2065.183 | 72.141118
|  | 2066.469 | 72.14322
|  | 2067.754 | 72.144432
|  | 2069.04 | 72.149516
|  | 2070.326 | 72.143079
|  | 2071.612 | 72.150386
|  | 2072.898 | 72.15484
|  | 2074.184 | 72.157134
|  | 2075.47 | 72.144148
|  | 2076.756 | 72.136072
|  | 2078.042 | 72.145864
|  | 2079.328 | 72.151562
|  | 2080.614 | 72.146607
|  | 2081.9 | 72.148074
|  | 2083.185 | 72.153967
|  | 2084.471 | 72.152353
|  | 2085.757 | 72.147338
|  | 2087.043 | 72.147145
|  | 2088.329 | 72.139153
|  | 2089.615 | 72.149416
|  | 2090.901 | 72.14363
|  | 2092.187 | 72.150492
|  | 2093.473 | 72.129278
|  | 2094.759 | 72.120802
|  | 2096.045 | 72.119831
|  | 2097.331 | 72.072448
|  | 2098.616 | 72.041535
|  | 2099.902 | 71.998186
|  | 2101.188 | 71.951602
|  | 2102.474 | 71.917149
|  | 2103.76 | 71.876107
|  | 2105.046 | 71.83828
|  | 2106.332 | 71.817121
|  | 2107.618 | 71.773856
|  | 2108.904 | 71.769741
|  | 2110.19 | 71.755125
|  | 2111.476 | 71.749999
|  | 2112.762 | 71.738922
|  | 2114.047 | 71.727347
|  | 2115.333 | 71.727447
|  | 2116.619 | 71.731132
|  | 2117.905 | 71.725081
|  | 2119.191 | 71.719055
|  | 2120.477 | 71.727646
|  | 2121.763 | 71.723438
|  | 2123.049 | 71.736438
|  | 2124.335 | 71.758737
|  | 2125.621 | 71.768954
|  | 2126.907 | 71.79919
|  | 2128.193 | 71.821172
|  | 2129.478 | 71.835189
|  | 2130.764 | 71.798997
|  | 2132.05 | 71.777424
|  | 2133.336 | 71.767218
|  | 2134.622 | 71.762877
|  | 2135.908 | 71.757578
|  | 2137.194 | 71.771083
|  | 2138.48 | 71.774404
|  | 2139.766 | 71.780468
|  | 2141.052 | 71.781132
|  | 2142.338 | 71.781829
|  | 2143.624 | 71.775741
|  | 2144.909 | 71.793684
|  | 2146.195 | 71.797071
|  | 2147.481 | 71.798103
|  | 2148.767 | 71.786223
|  | 2150.053 | 71.813695
|  | 2151.339 | 71.802032
|  | 2152.625 | 71.79395
|  | 2153.911 | 71.81203
|  | 2155.197 | 71.855169
|  | 2156.483 | 71.852566
|  | 2157.769 | 71.864147
|  | 2159.055 | 71.894192
|  | 2160.34 | 71.90275
|  | 2161.626 | 71.90171
|  | 2162.912 | 71.929914
|  | 2164.198 | 71.91615
|  | 2165.484 | 71.923664
|  | 2166.77 | 71.964709
|  | 2168.056 | 71.970973
|  | 2169.342 | 71.991518
|  | 2170.628 | 72.019857
|  | 2171.914 | 71.996358
|  | 2173.2 | 72.0206
|  | 2174.486 | 72.049321
|  | 2175.771 | 72.043972
|  | 2177.057 | 72.064633
|  | 2178.343 | 72.073627
|  | 2179.629 | 72.071311
|  | 2180.915 | 72.096654
|  | 2182.201 | 72.090346
|  | 2183.487 | 72.101001
|  | 2184.773 | 72.099646
|  | 2186.059 | 72.124201
|  | 2187.345 | 72.125918
|  | 2188.631 | 72.131896
|  | 2189.917 | 72.146483
|  | 2191.202 | 72.141754
|  | 2192.488 | 72.145175
|  | 2193.774 | 72.144053
|  | 2195.06 | 72.133636
|  | 2196.346 | 72.136245
|  | 2197.632 | 72.130736
|  | 2198.918 | 72.13
|  | 2200.204 | 72.133966
|  | 2201.49 | 72.133439
|  | 2202.776 | 72.135119
|  | 2204.062 | 72.137578
|  | 2205.348 | 72.134821
|  | 2206.633 | 72.134351
|  | 2207.919 | 72.12198
|  | 2209.205 | 72.125157
|  | 2210.491 | 72.152641
|  | 2211.777 | 72.133919
|  | 2213.063 | 72.133818
|  | 2214.349 | 72.147122
|  | 2215.635 | 72.143063
|  | 2216.921 | 72.142511
|  | 2218.207 | 72.155498
|  | 2219.493 | 72.156016
|  | 2220.779 | 72.144262
|  | 2222.064 | 72.139054
|  | 2223.35 | 72.155865
|  | 2224.636 | 72.145154
|  | 2225.922 | 72.152006
|  | 2227.208 | 72.153851
|  | 2228.494 | 72.163434
|  | 2229.78 | 72.162184
|  | 2231.066 | 72.160041
|  | 2232.352 | 72.161769
|  | 2233.638 | 72.15884
|  | 2234.924 | 72.167031
|  | 2236.21 | 72.172615
|  | 2237.495 | 72.167877
|  | 2238.781 | 72.166182
|  | 2240.067 | 72.165989
|  | 2241.353 | 72.161361
|  | 2242.639 | 72.16154
|  | 2243.925 | 72.155727
|  | 2245.211 | 72.154617
|  | 2246.497 | 72.153479
|  | 2247.783 | 72.158371
|  | 2249.069 | 72.166557
|  | 2250.355 | 72.167061
|  | 2251.641 | 72.161896
|  | 2252.926 | 72.168072
|  | 2254.212 | 72.169731
|  | 2255.498 | 72.161323
|  | 2256.784 | 72.157658
|  | 2258.07 | 72.163694
|  | 2259.356 | 72.168481
|  | 2260.642 | 72.164628
|  | 2261.928 | 72.167144
|  | 2263.214 | 72.180592
|  | 2264.5 | 72.16577
|  | 2265.786 | 72.162257
|  | 2267.072 | 72.167375
|  | 2268.357 | 72.161118
|  | 2269.643 | 72.159964
|  | 2270.929 | 72.158641
|  | 2272.215 | 72.160839
|  | 2273.501 | 72.161053
|  | 2274.787 | 72.17249
|  | 2276.073 | 72.168461
|  | 2277.359 | 72.16346
|  | 2278.645 | 72.160733
|  | 2279.931 | 72.166214
|  | 2281.217 | 72.161246
|  | 2282.503 | 72.160078
|  | 2283.788 | 72.155717
|  | 2285.074 | 72.156409
|  | 2286.36 | 72.155792
|  | 2287.646 | 72.164599
|  | 2288.932 | 72.160794
|  | 2290.218 | 72.153142
|  | 2291.504 | 72.148696
|  | 2292.79 | 72.16078
|  | 2294.076 | 72.159278
|  | 2295.362 | 72.156028
|  | 2296.648 | 72.152449
|  | 2297.934 | 72.140222
|  | 2299.22 | 72.150876
|  | 2300.505 | 72.146271
|  | 2301.791 | 72.143022
|  | 2303.077 | 72.151329
|  | 2304.363 | 72.148997
|  | 2305.649 | 72.144636
|  | 2306.935 | 72.156197
|  | 2308.221 | 72.151171
|  | 2309.507 | 72.149327
|  | 2310.793 | 72.158476
|  | 2312.079 | 72.164899
|  | 2313.365 | 72.167386
|  | 2314.651 | 72.17003
|  | 2315.936 | 72.167577
|  | 2317.222 | 72.166053
|  | 2318.508 | 72.167119
|  | 2319.794 | 72.169149
|  | 2321.08 | 72.16292
|  | 2322.366 | 72.166334
|  | 2323.652 | 72.174111
|  | 2324.938 | 72.178761
|  | 2326.224 | 72.178214
|  | 2327.51 | 72.173037
|  | 2328.796 | 72.167201
|  | 2330.082 | 72.171767
|  | 2331.367 | 72.165241
|  | 2332.653 | 72.163975
|  | 2333.939 | 72.168609
|  | 2335.225 | 72.158774
|  | 2336.511 | 72.162757
|  | 2337.797 | 72.166212
|  | 2339.083 | 72.163986
|  | 2340.369 | 72.161066
|  | 2341.655 | 72.16193
|  | 2342.941 | 72.170745
|  | 2344.227 | 72.166006
|  | 2345.513 | 72.168092
|  | 2346.798 | 72.17048
|  | 2348.084 | 72.158536
|  | 2349.37 | 72.1721
|  | 2350.656 | 72.174653
|  | 2351.942 | 72.166174
|  | 2353.228 | 72.161411
|  | 2354.514 | 72.177924
|  | 2355.8 | 72.179909
|  | 2357.086 | 72.183868
|  | 2358.372 | 72.177539
|  | 2359.658 | 72.177503
|  | 2360.944 | 72.180304
|  | 2362.229 | 72.181562
|  | 2363.515 | 72.185278
|  | 2364.801 | 72.183533
|  | 2366.087 | 72.185218
|  | 2367.373 | 72.187936
|  | 2368.659 | 72.182588
|  | 2369.945 | 72.184727
|  | 2371.231 | 72.174797
|  | 2372.517 | 72.17111
|  | 2373.803 | 72.176572
|  | 2375.089 | 72.173658
|  | 2376.375 | 72.171023
|  | 2377.66 | 72.177495
|  | 2378.946 | 72.181898
|  | 2380.232 | 72.178421
|  | 2381.518 | 72.17486
|  | 2382.804 | 72.181658
|  | 2384.09 | 72.19409
|  | 2385.376 | 72.185173
|  | 2386.662 | 72.184386
|  | 2387.948 | 72.190515
|  | 2389.234 | 72.192995
|  | 2390.52 | 72.18334
|  | 2391.806 | 72.165783
|  | 2393.091 | 72.169685
|  | 2394.377 | 72.18336
|  | 2395.663 | 72.179632
|  | 2396.949 | 72.188637
|  | 2398.235 | 72.1892
|  | 2399.521 | 72.185031
|  | 2400.807 | 72.186884
|  | 2402.093 | 72.178845
|  | 2403.379 | 72.180152
|  | 2404.665 | 72.180057
|  | 2405.951 | 72.185064
|  | 2407.237 | 72.178395
|  | 2408.522 | 72.176289
|  | 2409.808 | 72.181085
|  | 2411.094 | 72.179473
|  | 2412.38 | 72.17483
|  | 2413.666 | 72.177835
|  | 2414.952 | 72.186965
|  | 2416.238 | 72.186635
|  | 2417.524 | 72.188566
|  | 2418.81 | 72.18664
|  | 2420.096 | 72.178331
|  | 2421.382 | 72.163429
|  | 2422.668 | 72.173704
|  | 2423.953 | 72.178838
|  | 2425.239 | 72.18072
|  | 2426.525 | 72.184941
|  | 2427.811 | 72.186571
|  | 2429.097 | 72.194256
|  | 2430.383 | 72.189772
|  | 2431.669 | 72.195401
|  | 2432.955 | 72.192749
|  | 2434.241 | 72.185817
|  | 2435.527 | 72.181552
|  | 2436.813 | 72.179991
|  | 2438.099 | 72.18465
|  | 2439.384 | 72.184471
|  | 2440.67 | 72.182221
|  | 2441.956 | 72.182953
|  | 2443.242 | 72.183082
|  | 2444.528 | 72.189581
|  | 2445.814 | 72.187157
|  | 2447.1 | 72.176857
|  | 2448.386 | 72.176582
|  | 2449.672 | 72.169955
|  | 2450.958 | 72.186163
|  | 2452.244 | 72.183188
|  | 2453.53 | 72.181691
|  | 2454.815 | 72.176504
|  | 2456.101 | 72.18364
|  | 2457.387 | 72.193376
|  | 2458.673 | 72.189143
|  | 2459.959 | 72.184524
|  | 2461.245 | 72.188799
|  | 2462.531 | 72.181436
|  | 2463.817 | 72.174011
|  | 2465.103 | 72.18064
|  | 2466.389 | 72.188762
|  | 2467.675 | 72.188306
|  | 2468.961 | 72.187272
|  | 2470.246 | 72.183698
|  | 2471.532 | 72.184384
|  | 2472.818 | 72.177664
|  | 2474.104 | 72.184193
|  | 2475.39 | 72.188729
|  | 2476.676 | 72.181829
|  | 2477.962 | 72.167357
|  | 2479.248 | 72.156823
|  | 2480.534 | 72.186578
|  | 2481.82 | 72.192494
|  | 2483.106 | 72.187343
|  | 2484.392 | 72.179008
|  | 2485.677 | 72.189876
|  | 2486.963 | 72.19624
|  | 2488.249 | 72.18614
|  | 2489.535 | 72.189111
|  | 2490.821 | 72.195413
|  | 2492.107 | 72.192397
|  | 2493.393 | 72.192928
|  | 2494.679 | 72.188308
|  | 2495.965 | 72.192098
|  | 2497.251 | 72.195839
|  | 2498.537 | 72.194931
|  | 2499.823 | 72.198377
|  | 2501.108 | 72.194934
|  | 2502.394 | 72.196616
|  | 2503.68 | 72.193496
|  | 2504.966 | 72.202452
|  | 2506.252 | 72.198468
|  | 2507.538 | 72.182083
|  | 2508.824 | 72.163205
|  | 2510.11 | 72.138342
|  | 2511.396 | 72.168359
|  | 2512.682 | 72.197132
|  | 2513.968 | 72.190038
|  | 2515.254 | 72.18034
|  | 2516.539 | 72.184729
|  | 2517.825 | 72.188654
|  | 2519.111 | 72.201284
|  | 2520.397 | 72.192269
|  | 2521.683 | 72.206382
|  | 2522.969 | 72.211191
|  | 2524.255 | 72.202407
|  | 2525.541 | 72.191206
|  | 2526.827 | 72.196066
|  | 2528.113 | 72.19
|  | 2529.399 | 72.191768
|  | 2530.685 | 72.195349
|  | 2531.97 | 72.197934
|  | 2533.256 | 72.17832
|  | 2534.542 | 72.187113
|  | 2535.828 | 72.208246
|  | 2537.114 | 72.165122
|  | 2538.4 | 72.19657
|  | 2539.686 | 72.200701
|  | 2540.972 | 72.174906
|  | 2542.258 | 72.167206
|  | 2543.544 | 72.164514
|  | 2544.83 | 72.16293
|  | 2546.116 | 72.184581
|  | 2547.401 | 72.225443
|  | 2548.687 | 72.16707
|  | 2549.973 | 72.193316
|  | 2551.259 | 72.211982
|  | 2552.545 | 72.221833
|  | 2553.831 | 72.169031
|  | 2555.117 | 72.184967
|  | 2556.403 | 72.200374
|  | 2557.689 | 72.206518
|  | 2558.975 | 72.227435
|  | 2560.261 | 72.255487
|  | 2561.547 | 72.208715
|  | 2562.832 | 72.183255
|  | 2564.118 | 72.199197
|  | 2565.404 | 72.146393
|  | 2566.69 | 72.178193
|  | 2567.976 | 72.203181
|  | 2569.262 | 72.180623
|  | 2570.548 | 72.120243
|  | 2571.834 | 72.187278
|  | 2573.12 | 72.20537
|  | 2574.406 | 72.075303
|  | 2575.692 | 72.158722
|  | 2576.978 | 72.207237
|  | 2578.263 | 72.153627
|  | 2579.549 | 72.214358
|  | 2580.835 | 72.234161
|  | 2582.121 | 72.169366
|  | 2583.407 | 72.248274
|  | 2584.693 | 72.157221
|  | 2585.979 | 72.179238
|  | 2587.265 | 72.215229
|  | 2588.551 | 72.144397
|  | 2589.837 | 72.154819
|  | 2591.123 | 72.195144
|  | 2592.409 | 72.217888
|  | 2593.694 | 72.265661
|  | 2594.98 | 72.399135
|  | 2596.266 | 72.174883
|  | 2597.552 | 72.126864
|  | 2598.838 | 72.147911
|  | 2600.124 | 72.155149
|  | 2601.41 | 72.155889
|  | 2602.696 | 72.176312
|  | 2603.982 | 72.20937
|  | 2605.268 | 72.177617
|  | 2606.554 | 72.051317
|  | 2607.84 | 72.05852
|  | 2609.125 | 72.158807
|  | 2610.411 | 72.149618
|  | 2611.697 | 72.179832
|  | 2612.983 | 72.18942
|  | 2614.269 | 72.151609
|  | 2615.555 | 72.209185
|  | 2616.841 | 72.215906
|  | 2618.127 | 72.029948
|  | 2619.413 | 72.148969
|  | 2620.699 | 72.141813
|  | 2621.985 | 72.118355
|  | 2623.271 | 72.188969
|  | 2624.556 | 72.21139
|  | 2625.842 | 72.249644
|  | 2627.128 | 72.184347
|  | 2628.414 | 72.163195
|  | 2629.7 | 72.239325
|  | 2630.986 | 72.131183
|  | 2632.272 | 72.10806
|  | 2633.558 | 72.165006
|  | 2634.844 | 72.126916
|  | 2636.13 | 72.188361
|  | 2637.416 | 72.1998
|  | 2638.702 | 72.186035
|  | 2639.987 | 72.208024
|  | 2641.273 | 72.208669
|  | 2642.559 | 72.163572
|  | 2643.845 | 72.189051
|  | 2645.131 | 72.200998
|  | 2646.417 | 72.086598
|  | 2647.703 | 72.146229
|  | 2648.989 | 72.208092
|  | 2650.275 | 72.224157
|  | 2651.561 | 72.234114
|  | 2652.847 | 72.153696
|  | 2654.133 | 72.166689
|  | 2655.418 | 72.20242
|  | 2656.704 | 72.165173
|  | 2657.99 | 72.20965
|  | 2659.276 | 72.23176
|  | 2660.562 | 72.13716
|  | 2661.848 | 72.149221
|  | 2663.134 | 72.166522
|  | 2664.42 | 72.235363
|  | 2665.706 | 72.185465
|  | 2666.992 | 72.111506
|  | 2668.278 | 72.076587
|  | 2669.564 | 72.177508
|  | 2670.849 | 72.17418
|  | 2672.135 | 72.06424
|  | 2673.421 | 72.039529
|  | 2674.707 | 72.012851
|  | 2675.993 | 72.003973
|  | 2677.279 | 71.953887
|  | 2678.565 | 71.955479
|  | 2679.851 | 71.951496
|  | 2681.137 | 72.002404
|  | 2682.423 | 72.071183
|  | 2683.709 | 72.050961
|  | 2684.995 | 72.034551
|  | 2686.281 | 72.040576
|  | 2687.566 | 72.041501
|  | 2688.852 | 72.094437
|  | 2690.138 | 72.115301
|  | 2691.424 | 72.172073
|  | 2692.71 | 72.20514
|  | 2693.996 | 72.157813
|  | 2695.282 | 72.042589
|  | 2696.568 | 72.023826
|  | 2697.854 | 72.077411
|  | 2699.14 | 72.101264
|  | 2700.426 | 72.133916
|  | 2701.712 | 72.10137
|  | 2702.997 | 72.087029
|  | 2704.283 | 72.124745
|  | 2705.569 | 72.100879
|  | 2706.855 | 72.103856
|  | 2708.141 | 72.126348
|  | 2709.427 | 72.048332
|  | 2710.713 | 71.937322
|  | 2711.999 | 71.935927
|  | 2713.285 | 72.074403
|  | 2714.571 | 72.13556
|  | 2715.857 | 72.173766
|  | 2717.143 | 72.187658
|  | 2718.428 | 72.139963
|  | 2719.714 | 72.180893
|  | 2721 | 72.07385
|  | 2722.286 | 72.043102
|  | 2723.572 | 72.173074
|  | 2724.858 | 72.115504
|  | 2726.144 | 72.051456
|  | 2727.43 | 72.136439
|  | 2728.716 | 72.188502
|  | 2730.002 | 72.193448
|  | 2731.288 | 72.165399
|  | 2732.574 | 72.13296
|  | 2733.859 | 72.158058
|  | 2735.145 | 72.137757
|  | 2736.431 | 72.128156
|  | 2737.717 | 72.196124
|  | 2739.003 | 72.124566
|  | 2740.289 | 71.974185
|  | 2741.575 | 72.001847
|  | 2742.861 | 72.011915
|  | 2744.147 | 72.107209
|  | 2745.433 | 72.137128
|  | 2746.719 | 72.135593
|  | 2748.005 | 72.151472
|  | 2749.29 | 72.129805
|  | 2750.576 | 72.137108
|  | 2751.862 | 72.101683
|  | 2753.148 | 72.072515
|  | 2754.434 | 72.113922
|  | 2755.72 | 72.021054
|  | 2757.006 | 71.952314
|  | 2758.292 | 71.996014
|  | 2759.578 | 72.038402
|  | 2760.864 | 72.060502
|  | 2762.15 | 72.051444
|  | 2763.436 | 72.017261
|  | 2764.721 | 72.014204
|  | 2766.007 | 72.049696
|  | 2767.293 | 72.044589
|  | 2768.579 | 72.025672
|  | 2769.865 | 72.071649
|  | 2771.151 | 72.050728
|  | 2772.437 | 71.995533
|  | 2773.723 | 72.007016
|  | 2775.009 | 72.045584
|  | 2776.295 | 72.034773
|  | 2777.581 | 71.984139
|  | 2778.867 | 71.963472
|  | 2780.152 | 72.00752
|  | 2781.438 | 72.004615
|  | 2782.724 | 71.973472
|  | 2784.01 | 71.98411
|  | 2785.296 | 72.038492
|  | 2786.582 | 72.036629
|  | 2787.868 | 71.918011
|  | 2789.154 | 71.901735
|  | 2790.44 | 71.973805
|  | 2791.726 | 72.013673
|  | 2793.012 | 72.03949
|  | 2794.298 | 72.052419
|  | 2795.583 | 72.061767
|  | 2796.869 | 72.056753
|  | 2798.155 | 72.050425
|  | 2799.441 | 72.061647
|  | 2800.727 | 72.063651
|  | 2802.013 | 72.04869
|  | 2803.299 | 71.985062
|  | 2804.585 | 71.914654
|  | 2805.871 | 71.959403
|  | 2807.157 | 71.992743
|  | 2808.443 | 72.007767
|  | 2809.729 | 72.02143
|  | 2811.014 | 72.044866
|  | 2812.3 | 72.053763
|  | 2813.586 | 72.054701
|  | 2814.872 | 72.014766
|  | 2816.158 | 71.987158
|  | 2817.444 | 72.020967
|  | 2818.73 | 72.010927
|  | 2820.016 | 71.951796
|  | 2821.302 | 71.918571
|  | 2822.588 | 71.943057
|  | 2823.874 | 71.993513
|  | 2825.16 | 72.025526
|  | 2826.445 | 72.020787
|  | 2827.731 | 71.988724
|  | 2829.017 | 71.985073
|  | 2830.303 | 72.023301
|  | 2831.589 | 72.02513
|  | 2832.875 | 71.99721
|  | 2834.161 | 71.961889
|  | 2835.447 | 71.941105
|  | 2836.733 | 71.944099
|  | 2838.019 | 71.923998
|  | 2839.305 | 71.922156
|  | 2840.591 | 71.968394
|  | 2841.876 | 71.979901
|  | 2843.162 | 71.978351
|  | 2844.448 | 71.980092
|  | 2845.734 | 71.967363
|  | 2847.02 | 71.960245
|  | 2848.306 | 71.96376
|  | 2849.592 | 71.940983
|  | 2850.878 | 71.933843
|  | 2852.164 | 71.950961
|  | 2853.45 | 71.928555
|  | 2854.736 | 71.884276
|  | 2856.022 | 71.888787
|  | 2857.307 | 71.92013
|  | 2858.593 | 71.931142
|  | 2859.879 | 71.923213
|  | 2861.165 | 71.914895
|  | 2862.451 | 71.924476
|  | 2863.737 | 71.936379
|  | 2865.023 | 71.938205
|  | 2866.309 | 71.92141
|  | 2867.595 | 71.900291
|  | 2868.881 | 71.908943
|  | 2870.167 | 71.922123
|  | 2871.453 | 71.913626
|  | 2872.738 | 71.886051
|  | 2874.024 | 71.880976
|  | 2875.31 | 71.899451
|  | 2876.596 | 71.907958
|  | 2877.882 | 71.895832
|  | 2879.168 | 71.893925
|  | 2880.454 | 71.902945
|  | 2881.74 | 71.896621
|  | 2883.026 | 71.887353
|  | 2884.312 | 71.878655
|  | 2885.598 | 71.875278
|  | 2886.884 | 71.880381
|  | 2888.169 | 71.868938
|  | 2889.455 | 71.857664
|  | 2890.741 | 71.865774
|  | 2892.027 | 71.880239
|  | 2893.313 | 71.882925
|  | 2894.599 | 71.877453
|  | 2895.885 | 71.872236
|  | 2897.171 | 71.873651
|  | 2898.457 | 71.875713
|  | 2899.743 | 71.861474
|  | 2901.029 | 71.825152
|  | 2902.315 | 71.823399
|  | 2903.6 | 71.845879
|  | 2904.886 | 71.839719
|  | 2906.172 | 71.832736
|  | 2907.458 | 71.839403
|  | 2908.744 | 71.837192
|  | 2910.03 | 71.831631
|  | 2911.316 | 71.829584
|  | 2912.602 | 71.830446
|  | 2913.888 | 71.830718
|  | 2915.174 | 71.830359
|  | 2916.46 | 71.829171
|  | 2917.746 | 71.829897
|  | 2919.031 | 71.833898
|  | 2920.317 | 71.831688
|  | 2921.603 | 71.818042
|  | 2922.889 | 71.799419
|  | 2924.175 | 71.792023
|  | 2925.461 | 71.807539
|  | 2926.747 | 71.8213
|  | 2928.033 | 71.818049
|  | 2929.319 | 71.813237
|  | 2930.605 | 71.812347
|  | 2931.891 | 71.810638
|  | 2933.177 | 71.807965
|  | 2934.462 | 71.805361
|  | 2935.748 | 71.803912
|  | 2937.034 | 71.801111
|  | 2938.32 | 71.793351
|  | 2939.606 | 71.788373
|  | 2940.892 | 71.793822
|  | 2942.178 | 71.799733
|  | 2943.464 | 71.790373
|  | 2944.75 | 71.784072
|  | 2946.036 | 71.786962
|  | 2947.322 | 71.7709
|  | 2948.608 | 71.759711
|  | 2949.893 | 71.770883
|  | 2951.179 | 71.778886
|  | 2952.465 | 71.777247
|  | 2953.751 | 71.768873
|  | 2955.037 | 71.761773
|  | 2956.323 | 71.765455
|  | 2957.609 | 71.770709
|  | 2958.895 | 71.765476
|  | 2960.181 | 71.757215
|  | 2961.467 | 71.753559
|  | 2962.753 | 71.752697
|  | 2964.039 | 71.75313
|  | 2965.324 | 71.754547
|  | 2966.61 | 71.754616
|  | 2967.896 | 71.754275
|  | 2969.182 | 71.746553
|  | 2970.468 | 71.735282
|  | 2971.754 | 71.727302
|  | 2973.04 | 71.725978
|  | 2974.326 | 71.731338
|  | 2975.612 | 71.737799
|  | 2976.898 | 71.739469
|  | 2978.184 | 71.733321
|  | 2979.47 | 71.727896
|  | 2980.755 | 71.726256
|  | 2982.041 | 71.726872
|  | 2983.327 | 71.730434
|  | 2984.613 | 71.733701
|  | 2985.899 | 71.730922
|  | 2987.185 | 71.724427
|  | 2988.471 | 71.719459
|  | 2989.757 | 71.718108
|  | 2991.043 | 71.716055
|  | 2992.329 | 71.714333
|  | 2993.615 | 71.716663
|  | 2994.901 | 71.719811
|  | 2996.186 | 71.714335
|  | 2997.472 | 71.698363
|  | 2998.758 | 71.689227
|  | 3000.044 | 71.686839
|  | 3001.33 | 71.685286
|  | 3002.616 | 71.681926
|  | 3003.902 | 71.677298
|  | 3005.188 | 71.67087
|  | 3006.474 | 71.661151
|  | 3007.76 | 71.653387
|  | 3009.046 | 71.647173
|  | 3010.332 | 71.644131
|  | 3011.617 | 71.641234
|  | 3012.903 | 71.63093
|  | 3014.189 | 71.617906
|  | 3015.475 | 71.610371
|  | 3016.761 | 71.603098
|  | 3018.047 | 71.587001
|  | 3019.333 | 71.570848
|  | 3020.619 | 71.562537
|  | 3021.905 | 71.548326
|  | 3023.191 | 71.526786
|  | 3024.477 | 71.511933
|  | 3025.763 | 71.492402
|  | 3027.048 | 71.456139
|  | 3028.334 | 71.41214
|  | 3029.62 | 71.370656
|  | 3030.906 | 71.3246
|  | 3032.192 | 71.269298
|  | 3033.478 | 71.205198
|  | 3034.764 | 71.131708
|  | 3036.05 | 71.041898
|  | 3037.336 | 70.922576
|  | 3038.622 | 70.77658
|  | 3039.908 | 70.601004
|  | 3041.194 | 70.391427
|  | 3042.479 | 70.134396
|  | 3043.765 | 69.826955
|  | 3045.051 | 69.462176
|  | 3046.337 | 69.053811
|  | 3047.623 | 68.645815
|  | 3048.909 | 68.287493
|  | 3050.195 | 68.033133
|  | 3051.481 | 67.975666
|  | 3052.767 | 68.111489
|  | 3054.053 | 68.413023
|  | 3055.339 | 68.811761
|  | 3056.625 | 69.236882
|  | 3057.911 | 69.629659
|  | 3059.196 | 69.97399
|  | 3060.482 | 70.258516
|  | 3061.768 | 70.49706
|  | 3063.054 | 70.695408
|  | 3064.34 | 70.853143
|  | 3065.626 | 70.982906
|  | 3066.912 | 71.092933
|  | 3068.198 | 71.189898
|  | 3069.484 | 71.272133
|  | 3070.77 | 71.344047
|  | 3072.056 | 71.401893
|  | 3073.342 | 71.440288
|  | 3074.627 | 71.478811
|  | 3075.913 | 71.521589
|  | 3077.199 | 71.56068
|  | 3078.485 | 71.597619
|  | 3079.771 | 71.628967
|  | 3081.057 | 71.643995
|  | 3082.343 | 71.647517
|  | 3083.629 | 71.665085
|  | 3084.915 | 71.688575
|  | 3086.201 | 71.701649
|  | 3087.487 | 71.712887
|  | 3088.773 | 71.7309
|  | 3090.058 | 71.748176
|  | 3091.344 | 71.764284
|  | 3092.63 | 71.776478
|  | 3093.916 | 71.78089
|  | 3095.202 | 71.784478
|  | 3096.488 | 71.7905
|  | 3097.774 | 71.794728
|  | 3099.06 | 71.795361
|  | 3100.346 | 71.801228
|  | 3101.632 | 71.813088
|  | 3102.918 | 71.821879
|  | 3104.204 | 71.826667
|  | 3105.489 | 71.828645
|  | 3106.775 | 71.831576
|  | 3108.061 | 71.83776
|  | 3109.347 | 71.843305
|  | 3110.633 | 71.847789
|  | 3111.919 | 71.848446
|  | 3113.205 | 71.853415
|  | 3114.491 | 71.861483
|  | 3115.777 | 71.862111
|  | 3117.063 | 71.864977
|  | 3118.349 | 71.87556
|  | 3119.635 | 71.882674
|  | 3120.92 | 71.885561
|  | 3122.206 | 71.888932
|  | 3123.492 | 71.887944
|  | 3124.778 | 71.885052
|  | 3126.064 | 71.885046
|  | 3127.35 | 71.882988
|  | 3128.636 | 71.883268
|  | 3129.922 | 71.88975
|  | 3131.208 | 71.900889
|  | 3132.494 | 71.910102
|  | 3133.78 | 71.911178
|  | 3135.066 | 71.912312
|  | 3136.351 | 71.918423
|  | 3137.637 | 71.920481
|  | 3138.923 | 71.915223
|  | 3140.209 | 71.910824
|  | 3141.495 | 71.91409
|  | 3142.781 | 71.92204
|  | 3144.067 | 71.928461
|  | 3145.353 | 71.929207
|  | 3146.639 | 71.924772
|  | 3147.925 | 71.925697
|  | 3149.211 | 71.933556
|  | 3150.497 | 71.941459
|  | 3151.782 | 71.946906
|  | 3153.068 | 71.949021
|  | 3154.354 | 71.949301
|  | 3155.64 | 71.950668
|  | 3156.926 | 71.954236
|  | 3158.212 | 71.960179
|  | 3159.498 | 71.966067
|  | 3160.784 | 71.969607
|  | 3162.07 | 71.970505
|  | 3163.356 | 71.970977
|  | 3164.642 | 71.975835
|  | 3165.928 | 71.983244
|  | 3167.213 | 71.99125
|  | 3168.499 | 72.002387
|  | 3169.785 | 72.01135
|  | 3171.071 | 72.014982
|  | 3172.357 | 72.017094
|  | 3173.643 | 72.019446
|  | 3174.929 | 72.020488
|  | 3176.215 | 72.019741
|  | 3177.501 | 72.0199
|  | 3178.787 | 72.021082
|  | 3180.073 | 72.022456
|  | 3181.359 | 72.027214
|  | 3182.644 | 72.035934
|  | 3183.93 | 72.045823
|  | 3185.216 | 72.054317
|  | 3186.502 | 72.055846
|  | 3187.788 | 72.049556
|  | 3189.074 | 72.041855
|  | 3190.36 | 72.039724
|  | 3191.646 | 72.039331
|  | 3192.932 | 72.04497
|  | 3194.218 | 72.058832
|  | 3195.504 | 72.067266
|  | 3196.79 | 72.065788
|  | 3198.075 | 72.058143
|  | 3199.361 | 72.056451
|  | 3200.647 | 72.064552
|  | 3201.933 | 72.071103
|  | 3203.219 | 72.075124
|  | 3204.505 | 72.086975
|  | 3205.791 | 72.097942
|  | 3207.077 | 72.098489
|  | 3208.363 | 72.096427
|  | 3209.649 | 72.094363
|  | 3210.935 | 72.093728
|  | 3212.221 | 72.092597
|  | 3213.506 | 72.090992
|  | 3214.792 | 72.095298
|  | 3216.078 | 72.10579
|  | 3217.364 | 72.113575
|  | 3218.65 | 72.112881
|  | 3219.936 | 72.104469
|  | 3221.222 | 72.094913
|  | 3222.508 | 72.090048
|  | 3223.794 | 72.094591
|  | 3225.08 | 72.105945
|  | 3226.366 | 72.112766
|  | 3227.652 | 72.112075
|  | 3228.937 | 72.105519
|  | 3230.223 | 72.09558
|  | 3231.509 | 72.092687
|  | 3232.795 | 72.102386
|  | 3234.081 | 72.118722
|  | 3235.367 | 72.132102
|  | 3236.653 | 72.13588
|  | 3237.939 | 72.133497
|  | 3239.225 | 72.133719
|  | 3240.511 | 72.135746
|  | 3241.797 | 72.139132
|  | 3243.083 | 72.14271
|  | 3244.368 | 72.143305
|  | 3245.654 | 72.141769
|  | 3246.94 | 72.140425
|  | 3248.226 | 72.142764
|  | 3249.512 | 72.148133
|  | 3250.798 | 72.151268
|  | 3252.084 | 72.148368
|  | 3253.37 | 72.143575
|  | 3254.656 | 72.143425
|  | 3255.942 | 72.145161
|  | 3257.228 | 72.144912
|  | 3258.514 | 72.147047
|  | 3259.799 | 72.152612
|  | 3261.085 | 72.154519
|  | 3262.371 | 72.149238
|  | 3263.657 | 72.145012
|  | 3264.943 | 72.146448
|  | 3266.229 | 72.148535
|  | 3267.515 | 72.151379
|  | 3268.801 | 72.159384
|  | 3270.087 | 72.169985
|  | 3271.373 | 72.175627
|  | 3272.659 | 72.175891
|  | 3273.945 | 72.17961
|  | 3275.23 | 72.185283
|  | 3276.516 | 72.192707
|  | 3277.802 | 72.200782
|  | 3279.088 | 72.200818
|  | 3280.374 | 72.19806
|  | 3281.66 | 72.202618
|  | 3282.946 | 72.21433
|  | 3284.232 | 72.224076
|  | 3285.518 | 72.228707
|  | 3286.804 | 72.23201
|  | 3288.09 | 72.233088
|  | 3289.376 | 72.228349
|  | 3290.661 | 72.222524
|  | 3291.947 | 72.220797
|  | 3293.233 | 72.224532
|  | 3294.519 | 72.230041
|  | 3295.805 | 72.23086
|  | 3297.091 | 72.227569
|  | 3298.377 | 72.220951
|  | 3299.663 | 72.216316
|  | 3300.949 | 72.220582
|  | 3302.235 | 72.224757
|  | 3303.521 | 72.226045
|  | 3304.807 | 72.229436
|  | 3306.092 | 72.234864
|  | 3307.378 | 72.236414
|  | 3308.664 | 72.234635
|  | 3309.95 | 72.236394
|  | 3311.236 | 72.245382
|  | 3312.522 | 72.256079
|  | 3313.808 | 72.263825
|  | 3315.094 | 72.268716
|  | 3316.38 | 72.272112
|  | 3317.666 | 72.276812
|  | 3318.952 | 72.281811
|  | 3320.238 | 72.286146
|  | 3321.523 | 72.288407
|  | 3322.809 | 72.287314
|  | 3324.095 | 72.286412
|  | 3325.381 | 72.28476
|  | 3326.667 | 72.280987
|  | 3327.953 | 72.279847
|  | 3329.239 | 72.283271
|  | 3330.525 | 72.28781
|  | 3331.811 | 72.292281
|  | 3333.097 | 72.299058
|  | 3334.383 | 72.309177
|  | 3335.669 | 72.319469
|  | 3336.954 | 72.321807
|  | 3338.24 | 72.315863
|  | 3339.526 | 72.311326
|  | 3340.812 | 72.31245
|  | 3342.098 | 72.312955
|  | 3343.384 | 72.305959
|  | 3344.67 | 72.296192
|  | 3345.956 | 72.288781
|  | 3347.242 | 72.284007
|  | 3348.528 | 72.282397
|  | 3349.814 | 72.28455
|  | 3351.1 | 72.289735
|  | 3352.385 | 72.298297
|  | 3353.671 | 72.310429
|  | 3354.957 | 72.321729
|  | 3356.243 | 72.326912
|  | 3357.529 | 72.322796
|  | 3358.815 | 72.315707
|  | 3360.101 | 72.312459
|  | 3361.387 | 72.310754
|  | 3362.673 | 72.305605
|  | 3363.959 | 72.297632
|  | 3365.245 | 72.291005
|  | 3366.531 | 72.286494
|  | 3367.816 | 72.282066
|  | 3369.102 | 72.275901
|  | 3370.388 | 72.268544
|  | 3371.674 | 72.263187
|  | 3372.96 | 72.261798
|  | 3374.246 | 72.262835
|  | 3375.532 | 72.261461
|  | 3376.818 | 72.255915
|  | 3378.104 | 72.251788
|  | 3379.39 | 72.251018
|  | 3380.676 | 72.249968
|  | 3381.962 | 72.251116
|  | 3383.247 | 72.257283
|  | 3384.533 | 72.267979
|  | 3385.819 | 72.280533
|  | 3387.105 | 72.288276
|  | 3388.391 | 72.290228
|  | 3389.677 | 72.293768
|  | 3390.963 | 72.301224
|  | 3392.249 | 72.308853
|  | 3393.535 | 72.313027
|  | 3394.821 | 72.311908
|  | 3396.107 | 72.307484
|  | 3397.393 | 72.299657
|  | 3398.678 | 72.286134
|  | 3399.964 | 72.271337
|  | 3401.25 | 72.261152
|  | 3402.536 | 72.254689
|  | 3403.822 | 72.249825
|  | 3405.108 | 72.247195
|  | 3406.394 | 72.245935
|  | 3407.68 | 72.242924
|  | 3408.966 | 72.237628
|  | 3410.252 | 72.234761
|  | 3411.538 | 72.237803
|  | 3412.824 | 72.242158
|  | 3414.109 | 72.242194
|  | 3415.395 | 72.236333
|  | 3416.681 | 72.226149
|  | 3417.967 | 72.218169
|  | 3419.253 | 72.217716
|  | 3420.539 | 72.221139
|  | 3421.825 | 72.223525
|  | 3423.111 | 72.227921
|  | 3424.397 | 72.238981
|  | 3425.683 | 72.256807
|  | 3426.969 | 72.274451
|  | 3428.255 | 72.286058
|  | 3429.54 | 72.294547
|  | 3430.826 | 72.30691
|  | 3432.112 | 72.323589
|  | 3433.398 | 72.339125
|  | 3434.684 | 72.349392
|  | 3435.97 | 72.355566
|  | 3437.256 | 72.359669
|  | 3438.542 | 72.361975
|  | 3439.828 | 72.36371
|  | 3441.114 | 72.369459
|  | 3442.4 | 72.379957
|  | 3443.686 | 72.388222
|  | 3444.972 | 72.389208
|  | 3446.257 | 72.387426
|  | 3447.543 | 72.388787
|  | 3448.829 | 72.394307
|  | 3450.115 | 72.403569
|  | 3451.401 | 72.415853
|  | 3452.687 | 72.426843
|  | 3453.973 | 72.431892
|  | 3455.259 | 72.431509
|  | 3456.545 | 72.429845
|  | 3457.831 | 72.4287
|  | 3459.117 | 72.428517
|  | 3460.403 | 72.430731
|  | 3461.688 | 72.435081
|  | 3462.974 | 72.440251
|  | 3464.26 | 72.446318
|  | 3465.546 | 72.451739
|  | 3466.832 | 72.454601
|  | 3468.118 | 72.455809
|  | 3469.404 | 72.456338
|  | 3470.69 | 72.455466
|  | 3471.976 | 72.453732
|  | 3473.262 | 72.453172
|  | 3474.548 | 72.454344
|  | 3475.834 | 72.456385
|  | 3477.119 | 72.459423
|  | 3478.405 | 72.464688
|  | 3479.691 | 72.470708
|  | 3480.977 | 72.472615
|  | 3482.263 | 72.467211
|  | 3483.549 | 72.457396
|  | 3484.835 | 72.449457
|  | 3486.121 | 72.446084
|  | 3487.407 | 72.444535
|  | 3488.693 | 72.443475
|  | 3489.979 | 72.4428
|  | 3491.265 | 72.441232
|  | 3492.55 | 72.437929
|  | 3493.836 | 72.436054
|  | 3495.122 | 72.440634
|  | 3496.408 | 72.448335
|  | 3497.694 | 72.449264
|  | 3498.98 | 72.443743
|  | 3500.266 | 72.441406
|  | 3501.552 | 72.443258
|  | 3502.838 | 72.444952
|  | 3504.124 | 72.445087
|  | 3505.41 | 72.445071
|  | 3506.696 | 72.445514
|  | 3507.981 | 72.44684
|  | 3509.267 | 72.451774
|  | 3510.553 | 72.462177
|  | 3511.839 | 72.474824
|  | 3513.125 | 72.485187
|  | 3514.411 | 72.493198
|  | 3515.697 | 72.501081
|  | 3516.983 | 72.50977
|  | 3518.269 | 72.520897
|  | 3519.555 | 72.535479
|  | 3520.841 | 72.551346
|  | 3522.127 | 72.564813
|  | 3523.412 | 72.572553
|  | 3524.698 | 72.573967
|  | 3525.984 | 72.573843
|  | 3527.27 | 72.576684
|  | 3528.556 | 72.579842
|  | 3529.842 | 72.579871
|  | 3531.128 | 72.577772
|  | 3532.414 | 72.574785
|  | 3533.7 | 72.572882
|  | 3534.986 | 72.5749
|  | 3536.272 | 72.579779
|  | 3537.558 | 72.583812
|  | 3538.843 | 72.586478
|  | 3540.129 | 72.589814
|  | 3541.415 | 72.593369
|  | 3542.701 | 72.594778
|  | 3543.987 | 72.595177
|  | 3545.273 | 72.598099
|  | 3546.559 | 72.603691
|  | 3547.845 | 72.609228
|  | 3549.131 | 72.612644
|  | 3550.417 | 72.6129
|  | 3551.703 | 72.611396
|  | 3552.989 | 72.612384
|  | 3554.274 | 72.617549
|  | 3555.56 | 72.624705
|  | 3556.846 | 72.631381
|  | 3558.132 | 72.636076
|  | 3559.418 | 72.637217
|  | 3560.704 | 72.635309
|  | 3561.99 | 72.633177
|  | 3563.276 | 72.632217
|  | 3564.562 | 72.631761
|  | 3565.848 | 72.63187
|  | 3567.134 | 72.633754
|  | 3568.42 | 72.637449
|  | 3569.705 | 72.641541
|  | 3570.991 | 72.645704
|  | 3572.277 | 72.650802
|  | 3573.563 | 72.655694
|  | 3574.849 | 72.658367
|  | 3576.135 | 72.660036
|  | 3577.421 | 72.662606
|  | 3578.707 | 72.664901
|  | 3579.993 | 72.666188
|  | 3581.279 | 72.667385
|  | 3582.565 | 72.669311
|  | 3583.851 | 72.672738
|  | 3585.136 | 72.676215
|  | 3586.422 | 72.675753
|  | 3587.708 | 72.670556
|  | 3588.994 | 72.665154
|  | 3590.28 | 72.663182
|  | 3591.566 | 72.664186
|  | 3592.852 | 72.666973
|  | 3594.138 | 72.670785
|  | 3595.424 | 72.674034
|  | 3596.71 | 72.675734
|  | 3597.996 | 72.676648
|  | 3599.282 | 72.677861
|  | 3600.567 | 72.680765
|  | 3601.853 | 72.686793
|  | 3603.139 | 72.694517
|  | 3604.425 | 72.699969
|  | 3605.711 | 72.700826
|  | 3606.997 | 72.697286
|  | 3608.283 | 72.691429
|  | 3609.569 | 72.687224
|  | 3610.855 | 72.687158
|  | 3612.141 | 72.689509
|  | 3613.427 | 72.691203
|  | 3614.713 | 72.691799
|  | 3615.998 | 72.692752
|  | 3617.284 | 72.694929
|  | 3618.57 | 72.698478
|  | 3619.856 | 72.702997
|  | 3621.142 | 72.707147
|  | 3622.428 | 72.709573
|  | 3623.714 | 72.710667
|  | 3625 | 72.711781
|  | 3626.286 | 72.712963
|  | 3627.572 | 72.712934
|  | 3628.858 | 72.711945
|  | 3630.144 | 72.712122
|  | 3631.429 | 72.714502
|  | 3632.715 | 72.71878
|  | 3634.001 | 72.72499
|  | 3635.287 | 72.732122
|  | 3636.573 | 72.737163
|  | 3637.859 | 72.739333
|  | 3639.145 | 72.740668
|  | 3640.431 | 72.740817
|  | 3641.717 | 72.737787
|  | 3643.003 | 72.732883
|  | 3644.289 | 72.729878
|  | 3645.575 | 72.730148
|  | 3646.86 | 72.73174
|  | 3648.146 | 72.73302
|  | 3649.432 | 72.735071
|  | 3650.718 | 72.739689
|  | 3652.004 | 72.745896
|  | 3653.29 | 72.75012
|  | 3654.576 | 72.750411
|  | 3655.862 | 72.748923
|  | 3657.148 | 72.748495
|  | 3658.434 | 72.74916
|  | 3659.72 | 72.749671
|  | 3661.006 | 72.749518
|  | 3662.291 | 72.749193
|  | 3663.577 | 72.750294
|  | 3664.863 | 72.754556
|  | 3666.149 | 72.762063
|  | 3667.435 | 72.770453
|  | 3668.721 | 72.775238
|  | 3670.007 | 72.773802
|  | 3671.293 | 72.769767
|  | 3672.579 | 72.767984
|  | 3673.865 | 72.767346
|  | 3675.151 | 72.764627
|  | 3676.437 | 72.7612
|  | 3677.722 | 72.760222
|  | 3679.008 | 72.761847
|  | 3680.294 | 72.764363
|  | 3681.58 | 72.766311
|  | 3682.866 | 72.766797
|  | 3684.152 | 72.765172
|  | 3685.438 | 72.762677
|  | 3686.724 | 72.762738
|  | 3688.01 | 72.766822
|  | 3689.296 | 72.772714
|  | 3690.582 | 72.777592
|  | 3691.868 | 72.779925
|  | 3693.153 | 72.779174
|  | 3694.439 | 72.776492
|  | 3695.725 | 72.774543
|  | 3697.011 | 72.77504
|  | 3698.297 | 72.777105
|  | 3699.583 | 72.779128
|  | 3700.869 | 72.78111
|  | 3702.155 | 72.783683
|  | 3703.441 | 72.786812
|  | 3704.727 | 72.789854
|  | 3706.013 | 72.791807
|  | 3707.299 | 72.792223
|  | 3708.584 | 72.791929
|  | 3709.87 | 72.791955
|  | 3711.156 | 72.792275
|  | 3712.442 | 72.792627
|  | 3713.728 | 72.79367
|  | 3715.014 | 72.795952
|  | 3716.3 | 72.798407
|  | 3717.586 | 72.799559
|  | 3718.872 | 72.800082
|  | 3720.158 | 72.801779
|  | 3721.444 | 72.803956
|  | 3722.73 | 72.804595
|  | 3724.015 | 72.80463
|  | 3725.301 | 72.806544
|  | 3726.587 | 72.810209
|  | 3727.873 | 72.814404
|  | 3729.159 | 72.818666
|  | 3730.445 | 72.821824
|  | 3731.731 | 72.82398
|  | 3733.017 | 72.826504
|  | 3734.303 | 72.828568
|  | 3735.589 | 72.827657
|  | 3736.875 | 72.823814
|  | 3738.161 | 72.820556
|  | 3739.446 | 72.820359
|  | 3740.732 | 72.821419
|  | 3742.018 | 72.820787
|  | 3743.304 | 72.818912
|  | 3744.59 | 72.818511
|  | 3745.876 | 72.820152
|  | 3747.162 | 72.821648
|  | 3748.448 | 72.821348
|  | 3749.734 | 72.819718
|  | 3751.02 | 72.818152
|  | 3752.306 | 72.818205
|  | 3753.592 | 72.820993
|  | 3754.877 | 72.825478
|  | 3756.163 | 72.828872
|  | 3757.449 | 72.829234
|  | 3758.735 | 72.826365
|  | 3760.021 | 72.822334
|  | 3761.307 | 72.820753
|  | 3762.593 | 72.823446
|  | 3763.879 | 72.828564
|  | 3765.165 | 72.83313
|  | 3766.451 | 72.835765
|  | 3767.737 | 72.836381
|  | 3769.023 | 72.835193
|  | 3770.308 | 72.833225
|  | 3771.594 | 72.832535
|  | 3772.88 | 72.834227
|  | 3774.166 | 72.836716
|  | 3775.452 | 72.837825
|  | 3776.738 | 72.837582
|  | 3778.024 | 72.837298
|  | 3779.31 | 72.837526
|  | 3780.596 | 72.838357
|  | 3781.882 | 72.84014
|  | 3783.168 | 72.842854
|  | 3784.454 | 72.845424
|  | 3785.739 | 72.846949
|  | 3787.025 | 72.84838
|  | 3788.311 | 72.851306
|  | 3789.597 | 72.855105
|  | 3790.883 | 72.8568
|  | 3792.169 | 72.854845
|  | 3793.455 | 72.852132
|  | 3794.741 | 72.853458
|  | 3796.027 | 72.858457
|  | 3797.313 | 72.860513
|  | 3798.599 | 72.857354
|  | 3799.885 | 72.852178
|  | 3801.17 | 72.848843
|  | 3802.456 | 72.849027
|  | 3803.742 | 72.851923
|  | 3805.028 | 72.855283
|  | 3806.314 | 72.857204
|  | 3807.6 | 72.857376
|  | 3808.886 | 72.856657
|  | 3810.172 | 72.855674
|  | 3811.458 | 72.854433
|  | 3812.744 | 72.853304
|  | 3814.03 | 72.8534
|  | 3815.316 | 72.855163
|  | 3816.601 | 72.858162
|  | 3817.887 | 72.861394
|  | 3819.173 | 72.863879
|  | 3820.459 | 72.865179
|  | 3821.745 | 72.865409
|  | 3823.031 | 72.864956
|  | 3824.317 | 72.864177
|  | 3825.603 | 72.863063
|  | 3826.889 | 72.861216
|  | 3828.175 | 72.859139
|  | 3829.461 | 72.858306
|  | 3830.747 | 72.858779
|  | 3832.033 | 72.859349
|  | 3833.318 | 72.859239
|  | 3834.604 | 72.858738
|  | 3835.89 | 72.858685
|  | 3837.176 | 72.859422
|  | 3838.462 | 72.860087
|  | 3839.748 | 72.858989
|  | 3841.034 | 72.855711
|  | 3842.32 | 72.853666
|  | 3843.606 | 72.855115
|  | 3844.892 | 72.858498
|  | 3846.178 | 72.861833
|  | 3847.464 | 72.864388
|  | 3848.749 | 72.865746
|  | 3850.035 | 72.865194
|  | 3851.321 | 72.862665
|  | 3852.607 | 72.860233
|  | 3853.893 | 72.860839
|  | 3855.179 | 72.863757
|  | 3856.465 | 72.865159
|  | 3857.751 | 72.863362
|  | 3859.037 | 72.859429
|  | 3860.323 | 72.855702
|  | 3861.609 | 72.854078
|  | 3862.895 | 72.854935
|  | 3864.18 | 72.8571
|  | 3865.466 | 72.858789
|  | 3866.752 | 72.858906
|  | 3868.038 | 72.857843
|  | 3869.324 | 72.856524
|  | 3870.61 | 72.855701
|  | 3871.896 | 72.855826
|  | 3873.182 | 72.857075
|  | 3874.468 | 72.859133
|  | 3875.754 | 72.860964
|  | 3877.04 | 72.861018
|  | 3878.326 | 72.858872
|  | 3879.611 | 72.857099
|  | 3880.897 | 72.857019
|  | 3882.183 | 72.857903
|  | 3883.469 | 72.858587
|  | 3884.755 | 72.85851
|  | 3886.041 | 72.857935
|  | 3887.327 | 72.857482
|  | 3888.613 | 72.85742
|  | 3889.899 | 72.857484
|  | 3891.185 | 72.857615
|  | 3892.471 | 72.858001
|  | 3893.757 | 72.858367
|  | 3895.042 | 72.858472
|  | 3896.328 | 72.858412
|  | 3897.614 | 72.858384
|  | 3898.9 | 72.857938
|  | 3900.186 | 72.856351
|  | 3901.472 | 72.855125
|  | 3902.758 | 72.855408
|  | 3904.044 | 72.856135
|  | 3905.33 | 72.855926
|  | 3906.616 | 72.854633
|  | 3907.902 | 72.853541
|  | 3909.188 | 72.853919
|  | 3910.473 | 72.855179
|  | 3911.759 | 72.855788
|  | 3913.045 | 72.855792
|  | 3914.331 | 72.85586
|  | 3915.617 | 72.85629
|  | 3916.903 | 72.856651
|  | 3918.189 | 72.85602
|  | 3919.475 | 72.853923
|  | 3920.761 | 72.851079
|  | 3922.047 | 72.848362
|  | 3923.333 | 72.846184
|  | 3924.619 | 72.844897
|  | 3925.904 | 72.844519
|  | 3927.19 | 72.844633
|  | 3928.476 | 72.844495
|  | 3929.762 | 72.843603
|  | 3931.048 | 72.842116
|  | 3932.334 | 72.839938
|  | 3933.62 | 72.837483
|  | 3934.906 | 72.835693
|  | 3936.192 | 72.835288
|  | 3937.478 | 72.836094
|  | 3938.764 | 72.836859
|  | 3940.05 | 72.836892
|  | 3941.335 | 72.836201
|  | 3942.621 | 72.833983
|  | 3943.907 | 72.829849
|  | 3945.193 | 72.824563
|  | 3946.479 | 72.820051
|  | 3947.765 | 72.818274
|  | 3949.051 | 72.817993
|  | 3950.337 | 72.817317
|  | 3951.623 | 72.8164
|  | 3952.909 | 72.815848
|  | 3954.195 | 72.816103
|  | 3955.481 | 72.817025
|  | 3956.766 | 72.817576
|  | 3958.052 | 72.81677
|  | 3959.338 | 72.815222
|  | 3960.624 | 72.813753
|  | 3961.91 | 72.812958
|  | 3963.196 | 72.813063
|  | 3964.482 | 72.813863
|  | 3965.768 | 72.814084
|  | 3967.054 | 72.811594
|  | 3968.34 | 72.806499
|  | 3969.626 | 72.800475
|  | 3970.912 | 72.795465
|  | 3972.197 | 72.792799
|  | 3973.483 | 72.792353
|  | 3974.769 | 72.792417
|  | 3976.055 | 72.791699
|  | 3977.341 | 72.790031
|  | 3978.627 | 72.787713
|  | 3979.913 | 72.785254
|  | 3981.199 | 72.783084
|  | 3982.485 | 72.781072
|  | 3983.771 | 72.778549
|  | 3985.057 | 72.775883
|  | 3986.343 | 72.773658
|  | 3987.628 | 72.772034
|  | 3988.914 | 72.770473
|  | 3990.2 | 72.768053
|  | 3991.486 | 72.765438
|  | 3992.772 | 72.763038
|  | 3994.058 | 72.760565
|  | 3995.344 | 72.757936
|  | 3996.63 | 72.755575
|  | 3997.916 | 72.754942
|  | 3999.202 | 72.755893
|  | 4000.488 | 72.75652
|  | 4001.774 | 72.755849
|  | 4003.059 | 72.75372
|  | 4004.345 | 72.750686
|  | 4005.631 | 72.747459
|  | 4006.917 | 72.744662
|  | 4008.203 | 72.742596
|  | 4009.489 | 72.740984
|  | 4010.775 | 72.739268
|  | 4012.061 | 72.73681
|  | 4013.347 | 72.73357
|  | 4014.633 | 72.731318
|  | 4015.919 | 72.730901
|  | 4017.205 | 72.731741
|  | 4018.49 | 72.732428
|  | 4019.776 | 72.731031
|  | 4021.062 | 72.726462
|  | 4022.348 | 72.721633
|  | 4023.634 | 72.717684
|  | 4024.92 | 72.714556
|  | 4026.206 | 72.711684
|  | 4027.492 | 72.708516
|  | 4028.778 | 72.705516
|  | 4030.064 | 72.702343
|  | 4031.35 | 72.698551
|  | 4032.636 | 72.694323
|  | 4033.921 | 72.690389
|  | 4035.207 | 72.687939
|  | 4036.493 | 72.686017
|  | 4037.779 | 72.683793
|  | 4039.065 | 72.681184
|  | 4040.351 | 72.678206
|  | 4041.637 | 72.674706
|  | 4042.923 | 72.670262
|  | 4044.209 | 72.665602
|  | 4045.495 | 72.661275
|  | 4046.781 | 72.657661
|  | 4048.067 | 72.65493
|  | 4049.352 | 72.65286
|  | 4050.638 | 72.650855
|  | 4051.924 | 72.648818
|  | 4053.21 | 72.646714
|  | 4054.496 | 72.644448
|  | 4055.782 | 72.641597
|  | 4057.068 | 72.637828
|  | 4058.354 | 72.63345
|  | 4059.64 | 72.628309
|  | 4060.926 | 72.622361
|  | 4062.212 | 72.615808
|  | 4063.498 | 72.611132
|  | 4064.783 | 72.609035
|  | 4066.069 | 72.608325
|  | 4067.355 | 72.607601
|  | 4068.641 | 72.605409
|  | 4069.927 | 72.60106
|  | 4071.213 | 72.595911
|  | 4072.499 | 72.590589
|  | 4073.785 | 72.585395
|  | 4075.071 | 72.580373
|  | 4076.357 | 72.575405
|  | 4077.643 | 72.570927
|  | 4078.929 | 72.56707
|  | 4080.214 | 72.563836
|  | 4081.5 | 72.561151
|  | 4082.786 | 72.559303
|  | 4084.072 | 72.55769
|  | 4085.358 | 72.555279
|  | 4086.644 | 72.551459
|  | 4087.93 | 72.545931
|  | 4089.216 | 72.539598
|  | 4090.502 | 72.534665
|  | 4091.788 | 72.531448
|  | 4093.074 | 72.52948
|  | 4094.36 | 72.527686
|  | 4095.645 | 72.523852
|  | 4096.931 | 72.518306
|  | 4098.217 | 72.511975
|  | 4099.503 | 72.505722
|  | 4100.789 | 72.500468
|  | 4102.075 | 72.497523
|  | 4103.361 | 72.495964
|  | 4104.647 | 72.494989
|  | 4105.933 | 72.49378
|  | 4107.219 | 72.491306
|  | 4108.505 | 72.487068
|  | 4109.791 | 72.48211
|  | 4111.076 | 72.476668
|  | 4112.362 | 72.470936
|  | 4113.648 | 72.465142
|  | 4114.934 | 72.460376
|  | 4116.22 | 72.456717
|  | 4117.506 | 72.453828
|  | 4118.792 | 72.451191
|  | 4120.078 | 72.448232
|  | 4121.364 | 72.44523
|  | 4122.65 | 72.442259
|  | 4123.936 | 72.439353
|  | 4125.222 | 72.436525
|  | 4126.507 | 72.433386
|  | 4127.793 | 72.429581
|  | 4129.079 | 72.425256
|  | 4130.365 | 72.420664
|  | 4131.651 | 72.416435
|  | 4132.937 | 72.412429
|  | 4134.223 | 72.408256
|  | 4135.509 | 72.404019
|  | 4136.795 | 72.40002
|  | 4138.081 | 72.396987
|  | 4139.367 | 72.39385
|  | 4140.653 | 72.390016
|  | 4141.938 | 72.38521
|  | 4143.224 | 72.379699
|  | 4144.51 | 72.374929
|  | 4145.796 | 72.371116
|  | 4147.082 | 72.368168
|  | 4148.368 | 72.36583
|  | 4149.654 | 72.362838
|  | 4150.94 | 72.358899
|  | 4152.226 | 72.354589
|  | 4153.512 | 72.35049
|  | 4154.798 | 72.347686
|  | 4156.084 | 72.345739
|  | 4157.369 | 72.343882
|  | 4158.655 | 72.341738
|  | 4159.941 | 72.338918
|  | 4161.227 | 72.335304
|  | 4162.513 | 72.331806
|  | 4163.799 | 72.328537
|  | 4165.085 | 72.325468
|  | 4166.371 | 72.321074
|  | 4167.657 | 72.315488
|  | 4168.943 | 72.309792
|  | 4170.229 | 72.304755
|  | 4171.515 | 72.3014
|  | 4172.8 | 72.299091
|  | 4174.086 | 72.297566
|  | 4175.372 | 72.296645
|  | 4176.658 | 72.296034
|  | 4177.944 | 72.293913
|  | 4179.23 | 72.290592
|  | 4180.516 | 72.28679
|  | 4181.802 | 72.283515
|  | 4183.088 | 72.281363
|  | 4184.374 | 72.278233
|  | 4185.66 | 72.273395
|  | 4186.946 | 72.266178
|  | 4188.231 | 72.2547
|  | 4189.517 | 72.238883
|  | 4190.803 | 72.218461
|  | 4192.089 | 72.193018
|  | 4193.375 | 72.160256
|  | 4194.661 | 72.120774
|  | 4195.947 | 72.075878
|  | 4197.233 | 72.026209
|  | 4198.519 | 71.97246
|  | 4199.805 | 71.915989
|  | 4201.091 | 71.856655
|  | 4202.377 | 71.794199
|  | 4203.662 | 71.727766
|  | 4204.948 | 71.65936
|  | 4206.234 | 71.589579
|  | 4207.52 | 71.5177
|  | 4208.806 | 71.440923
|  | 4210.092 | 71.356089
|  | 4211.378 | 71.265726
|  | 4212.664 | 71.170622
|  | 4213.95 | 71.071484
|  | 4215.236 | 70.967646
|  | 4216.522 | 70.859684
|  | 4217.808 | 70.748038
|  | 4219.094 | 70.633463
|  | 4220.379 | 70.519123
|  | 4221.665 | 70.405999
|  | 4222.951 | 70.294856
|  | 4224.237 | 70.187537
|  | 4225.523 | 70.089547
|  | 4226.809 | 69.998465
|  | 4228.095 | 69.912599
|  | 4229.381 | 69.828066
|  | 4230.667 | 69.747192
|  | 4231.953 | 69.678091
|  | 4233.239 | 69.624398
|  | 4234.525 | 69.594052
|  | 4235.81 | 69.578252
|  | 4237.096 | 69.573249
|  | 4238.382 | 69.578812
|  | 4239.668 | 69.599306
|  | 4240.954 | 69.632059
|  | 4242.24 | 69.680268
|  | 4243.526 | 69.747276
|  | 4244.812 | 69.847939
|  | 4246.098 | 69.95895
|  | 4247.384 | 70.070592
|  | 4248.67 | 70.176916
|  | 4249.956 | 70.285185
|  | 4251.241 | 70.404386
|  | 4252.527 | 70.532361
|  | 4253.813 | 70.667706
|  | 4255.099 | 70.792725
|  | 4256.385 | 70.889366
|  | 4257.671 | 70.947827
|  | 4258.957 | 70.944808
|  | 4260.243 | 70.862026
|  | 4261.529 | 70.741172
|  | 4262.815 | 70.596889
|  | 4264.101 | 70.461734
|  | 4265.387 | 70.357294
|  | 4266.672 | 70.274591
|  | 4267.958 | 70.211921
|  | 4269.244 | 70.174531
|  | 4270.53 | 70.15777
|  | 4271.816 | 70.158961
|  | 4273.102 | 70.17844
|  | 4274.388 | 70.209646
|  | 4275.674 | 70.234917
|  | 4276.96 | 70.251861
|  | 4278.246 | 70.254971
|  | 4279.532 | 70.258051
|  | 4280.818 | 70.267848
|  | 4282.103 | 70.2851
|  | 4283.389 | 70.303448
|  | 4284.675 | 70.311848
|  | 4285.961 | 70.31256
|  | 4287.247 | 70.305944
|  | 4288.533 | 70.298984
|  | 4289.819 | 70.298747
|  | 4291.105 | 70.306479
|  | 4292.391 | 70.326575
|  | 4293.677 | 70.354422
|  | 4294.963 | 70.384677
|  | 4296.249 | 70.4161
|  | 4297.534 | 70.449056
|  | 4298.82 | 70.482589
|  | 4300.106 | 70.515146
|  | 4301.392 | 70.544793
|  | 4302.678 | 70.569724
|  | 4303.964 | 70.593689
|  | 4305.25 | 70.617846
|  | 4306.536 | 70.646224
|  | 4307.822 | 70.68138
|  | 4309.108 | 70.721365
|  | 4310.394 | 70.765942
|  | 4311.68 | 70.811501
|  | 4312.965 | 70.855754
|  | 4314.251 | 70.898342
|  | 4315.537 | 70.937865
|  | 4316.823 | 70.973062
|  | 4318.109 | 71.004285
|  | 4319.395 | 71.03104
|  | 4320.681 | 71.049438
|  | 4321.967 | 71.062817
|  | 4323.253 | 71.071934
|  | 4324.539 | 71.077592
|  | 4325.825 | 71.085087
|  | 4327.111 | 71.094864
|  | 4328.396 | 71.107577
|  | 4329.682 | 71.123294
|  | 4330.968 | 71.141871
|  | 4332.254 | 71.163586
|  | 4333.54 | 71.190668
|  | 4334.826 | 71.219166
|  | 4336.112 | 71.246875
|  | 4337.398 | 71.272156
|  | 4338.684 | 71.291289
|  | 4339.97 | 71.305928
|  | 4341.256 | 71.316181
|  | 4342.542 | 71.320982
|  | 4343.827 | 71.323912
|  | 4345.113 | 71.326004
|  | 4346.399 | 71.328064
|  | 4347.685 | 71.332767
|  | 4348.971 | 71.33958
|  | 4350.257 | 71.348479
|  | 4351.543 | 71.356816
|  | 4352.829 | 71.362344
|  | 4354.115 | 71.365417
|  | 4355.401 | 71.365714
|  | 4356.687 | 71.366621
|  | 4357.973 | 71.368776
|  | 4359.258 | 71.372978
|  | 4360.544 | 71.379185
|  | 4361.83 | 71.385141
|  | 4363.116 | 71.390467
|  | 4364.402 | 71.39319
|  | 4365.688 | 71.395383
|  | 4366.974 | 71.39767
|  | 4368.26 | 71.401471
|  | 4369.546 | 71.406773
|  | 4370.832 | 71.412594
|  | 4372.118 | 71.418584
|  | 4373.404 | 71.423576
|  | 4374.689 | 71.427329
|  | 4375.975 | 71.429683
|  | 4377.261 | 71.428648
|  | 4378.547 | 71.425343
|  | 4379.833 | 71.420018
|  | 4381.119 | 71.411987
|  | 4382.405 | 71.402124
|  | 4383.691 | 71.391079
|  | 4384.977 | 71.378798
|  | 4386.263 | 71.365608
|  | 4387.549 | 71.352292
|  | 4388.835 | 71.339026
|  | 4390.12 | 71.327567
|  | 4391.406 | 71.317566
|  | 4392.692 | 71.308935
|  | 4393.978 | 71.301302
|  | 4395.264 | 71.292778
|  | 4396.55 | 71.283441
|  | 4397.836 | 71.272808
|  | 4399.122 | 71.262623
|  | 4400.408 | 71.253046
|  | 4401.694 | 71.244626
|  | 4402.98 | 71.236301
|  | 4404.266 | 71.227572
|  | 4405.551 | 71.218115
|  | 4406.837 | 71.208988
|  | 4408.123 | 71.200895
|  | 4409.409 | 71.19399
|  | 4410.695 | 71.188408
|  | 4411.981 | 71.182836
|  | 4413.267 | 71.177259
|  | 4414.553 | 71.17153
|  | 4415.839 | 71.165158
|  | 4417.125 | 71.158074
|  | 4418.411 | 71.149286
|  | 4419.697 | 71.139896
|  | 4420.982 | 71.130424
|  | 4422.268 | 71.121555
|  | 4423.554 | 71.113196
|  | 4424.84 | 71.104927
|  | 4426.126 | 71.096495
|  | 4427.412 | 71.087992
|  | 4428.698 | 71.079779
|  | 4429.984 | 71.072107
|  | 4431.27 | 71.065131
|  | 4432.556 | 71.05828
|  | 4433.842 | 71.051479
|  | 4435.128 | 71.044686
|  | 4436.413 | 71.038148
|  | 4437.699 | 71.031897
|  | 4438.985 | 71.025877
|  | 4440.271 | 71.019366
|  | 4441.557 | 71.012361
|  | 4442.843 | 71.004565
|  | 4444.129 | 70.99665
|  | 4445.415 | 70.988563
|  | 4446.701 | 70.979542
|  | 4447.987 | 70.969732
|  | 4449.273 | 70.959362
|  | 4450.559 | 70.948841
|  | 4451.844 | 70.938673
|  | 4453.13 | 70.92878
|  | 4454.416 | 70.919263
|  | 4455.702 | 70.909704
|  | 4456.988 | 70.90002
|  | 4458.274 | 70.889794
|  | 4459.56 | 70.879744
|  | 4460.846 | 70.87001
|  | 4462.132 | 70.861327
|  | 4463.418 | 70.852456
|  | 4464.704 | 70.843099
|  | 4465.99 | 70.832061
|  | 4467.275 | 70.820054
|  | 4468.561 | 70.807637
|  | 4469.847 | 70.795248
|  | 4471.133 | 70.783903
|  | 4472.419 | 70.773486
|  | 4473.705 | 70.764966
|  | 4474.991 | 70.756489
|  | 4476.277 | 70.747483
|  | 4477.563 | 70.736314
|  | 4478.849 | 70.723703
|  | 4480.135 | 70.710492
|  | 4481.421 | 70.697353
|  | 4482.706 | 70.685182
|  | 4483.992 | 70.673684
|  | 4485.278 | 70.663245
|  | 4486.564 | 70.652782
|  | 4487.85 | 70.642143
|  | 4489.136 | 70.630661
|  | 4490.422 | 70.618699
|  | 4491.708 | 70.606481
|  | 4492.994 | 70.594233
|  | 4494.28 | 70.582444
|  | 4495.566 | 70.571007
|  | 4496.852 | 70.560193
|  | 4498.137 | 70.549292
|  | 4499.423 | 70.538329
|  | 4500.709 | 70.527295
|  | 4501.995 | 70.516475
|  | 4503.281 | 70.50581
|  | 4504.567 | 70.494833
|  | 4505.853 | 70.483156
|  | 4507.139 | 70.470835
|  | 4508.425 | 70.457529
|  | 4509.711 | 70.444233
|  | 4510.997 | 70.43095
|  | 4512.283 | 70.417558
|  | 4513.568 | 70.403891
|  | 4514.854 | 70.389855
|  | 4516.14 | 70.375969
|  | 4517.426 | 70.362571
|  | 4518.712 | 70.349986
|  | 4519.998 | 70.338116
|  | 4521.284 | 70.326508
|  | 4522.57 | 70.31517
|  | 4523.856 | 70.303978
|  | 4525.142 | 70.292588
|  | 4526.428 | 70.28041
|  | 4527.714 | 70.267114
|  | 4528.999 | 70.2533
|  | 4530.285 | 70.239281
|  | 4531.571 | 70.225958
|  | 4532.857 | 70.213112
|  | 4534.143 | 70.200876
|  | 4535.429 | 70.188225
|  | 4536.715 | 70.175225
|  | 4538.001 | 70.161144
|  | 4539.287 | 70.147331
|  | 4540.573 | 70.133835
|  | 4541.859 | 70.12173
|  | 4543.145 | 70.109827
|  | 4544.43 | 70.098034
|  | 4545.716 | 70.085468
|  | 4547.002 | 70.072541
|  | 4548.288 | 70.059094
|  | 4549.574 | 70.045546
|  | 4550.86 | 70.031978
|  | 4552.146 | 70.018508
|  | 4553.432 | 70.004971
|  | 4554.718 | 69.991358
|  | 4556.004 | 69.977172
|  | 4557.29 | 69.962849
|  | 4558.576 | 69.94839
|  | 4559.861 | 69.934573
|  | 4561.147 | 69.920882
|  | 4562.433 | 69.907326
|  | 4563.719 | 69.892757
|  | 4565.005 | 69.877713
|  | 4566.291 | 69.861933
|  | 4567.577 | 69.846901
|  | 4568.863 | 69.832421
|  | 4570.149 | 69.819412
|  | 4571.435 | 69.806365
|  | 4572.721 | 69.793292
|  | 4574.007 | 69.778988
|  | 4575.292 | 69.764412
|  | 4576.578 | 69.749475
|  | 4577.864 | 69.734635
|  | 4579.15 | 69.719868
|  | 4580.436 | 69.705233
|  | 4581.722 | 69.690501
|  | 4583.008 | 69.675626
|  | 4584.294 | 69.6601
|  | 4585.58 | 69.644059
|  | 4586.866 | 69.627628
|  | 4588.152 | 69.611114
|  | 4589.438 | 69.594838
|  | 4590.724 | 69.578896
|  | 4592.009 | 69.563256
|  | 4593.295 | 69.547745
|  | 4594.581 | 69.532423
|  | 4595.867 | 69.517379
|  | 4597.153 | 69.502441
|  | 4598.439 | 69.487125
|  | 4599.725 | 69.471226
|  | 4601.011 | 69.454745
|  | 4602.297 | 69.437968
|  | 4603.583 | 69.421324
|  | 4604.869 | 69.405009
|  | 4606.155 | 69.388369
|  | 4607.44 | 69.371436
|  | 4608.726 | 69.353434
|  | 4610.012 | 69.335648
|  | 4611.298 | 69.318039
|  | 4612.584 | 69.302067
|  | 4613.87 | 69.286191
|  | 4615.156 | 69.270353
|  | 4616.442 | 69.253113
|  | 4617.728 | 69.235241
|  | 4619.014 | 69.216329
|  | 4620.3 | 69.197512
|  | 4621.586 | 69.178769
|  | 4622.871 | 69.1607
|  | 4624.157 | 69.143136
|  | 4625.443 | 69.126405
|  | 4626.729 | 69.110779
|  | 4628.015 | 69.095493
|  | 4629.301 | 69.080157
|  | 4630.587 | 69.064028
|  | 4631.873 | 69.047253
|  | 4633.159 | 69.029632
|  | 4634.445 | 69.011902
|  | 4635.731 | 68.994047
|  | 4637.017 | 68.975786
|  | 4638.302 | 68.95734
|  | 4639.588 | 68.938615
|  | 4640.874 | 68.920072
|  | 4642.16 | 68.901715
|  | 4643.446 | 68.883544
|  | 4644.732 | 68.865342
|  | 4646.018 | 68.846968
|  | 4647.304 | 68.828526
|  | 4648.59 | 68.810055
|  | 4649.876 | 68.791787
|  | 4651.162 | 68.773479
|  | 4652.448 | 68.755109
|  | 4653.733 | 68.736152
|  | 4655.019 | 68.716872
|  | 4656.305 | 68.696712
|  | 4657.591 | 68.67616
|  | 4658.877 | 68.655265
|  | 4660.163 | 68.634526
|  | 4661.449 | 68.614116
|  | 4662.735 | 68.594509
|  | 4664.021 | 68.575229
|  | 4665.307 | 68.55612
|  | 4666.593 | 68.536262
|  | 4667.879 | 68.516352
|  | 4669.164 | 68.496348
|  | 4670.45 | 68.477116
|  | 4671.736 | 68.458182
|  | 4673.022 | 68.439529
|  | 4674.308 | 68.420241
|  | 4675.594 | 68.400257
|  | 4676.88 | 68.379107
|  | 4678.166 | 68.357671
|  | 4679.452 | 68.335957
|  | 4680.738 | 68.314267
|  | 4682.024 | 68.292597
|  | 4683.31 | 68.271002
|  | 4684.595 | 68.249412
|  | 4685.881 | 68.227798
|  | 4687.167 | 68.205748
|  | 4688.453 | 68.183436
|  | 4689.739 | 68.160699
|  | 4691.025 | 68.138489
|  | 4692.311 | 68.117379
|  | 4693.597 | 68.09763
|  | 4694.883 | 68.078528
|  | 4696.169 | 68.058821
|  | 4697.455 | 68.038268
|  | 4698.741 | 68.016261
|  | 4700.026 | 67.993501
|  | 4701.312 | 67.970473
|  | 4702.598 | 67.947881
|  | 4703.884 | 67.925325
|  | 4705.17 | 67.902818
|  | 4706.456 | 67.880083
|  | 4707.742 | 67.8573
|  | 4709.028 | 67.834821
|  | 4710.314 | 67.812358
|  | 4711.6 | 67.789911
|  | 4712.886 | 67.766604
|  | 4714.172 | 67.742951
|  | 4715.457 | 67.718556
|  | 4716.743 | 67.694354
|  | 4718.029 | 67.670413
|  | 4719.315 | 67.646957
|  | 4720.601 | 67.623711
|  | 4721.887 | 67.600935
|  | 4723.173 | 67.578336
|  | 4724.459 | 67.555986
|  | 4725.745 | 67.533762
|  | 4727.031 | 67.511594
|  | 4728.317 | 67.489467
|  | 4729.603 | 67.4672
|  | 4730.888 | 67.444702
|  | 4732.174 | 67.42151
|  | 4733.46 | 67.398029
|  | 4734.746 | 67.374175
|  | 4736.032 | 67.350962
|  | 4737.318 | 67.328939
|  | 4738.604 | 67.308653
|  | 4739.89 | 67.289243
|  | 4741.176 | 67.269676
|  | 4742.462 | 67.249225
|  | 4743.748 | 67.226669
|  | 4745.034 | 67.202861
|  | 4746.319 | 67.178254
|  | 4747.605 | 67.153755
|  | 4748.891 | 67.129379
|  | 4750.177 | 67.105356
|  | 4751.463 | 67.081681
|  | 4752.749 | 67.058305
|  | 4754.035 | 67.035622
|  | 4755.321 | 67.012973
|  | 4756.607 | 66.989766
|  | 4757.893 | 66.96545
|  | 4759.179 | 66.939805
|  | 4760.465 | 66.912922
|  | 4761.75 | 66.885722
|  | 4763.036 | 66.859705
|  | 4764.322 | 66.834548
|  | 4765.608 | 66.810929
|  | 4766.894 | 66.787695
|  | 4768.18 | 66.76467
|  | 4769.466 | 66.740523
|  | 4770.752 | 66.716037
|  | 4772.038 | 66.690658
|  | 4773.324 | 66.664754
|  | 4774.61 | 66.638399
|  | 4775.896 | 66.611418
|  | 4777.181 | 66.58433
|  | 4778.467 | 66.557333
|  | 4779.753 | 66.530401
|  | 4781.039 | 66.503557
|  | 4782.325 | 66.476325
|  | 4783.611 | 66.44893
|  | 4784.897 | 66.421999
|  | 4786.183 | 66.395635
|  | 4787.469 | 66.370815
|  | 4788.755 | 66.346528
|  | 4790.041 | 66.322691
|  | 4791.327 | 66.298444
|  | 4792.612 | 66.274078
|  | 4793.898 | 66.249354
|  | 4795.184 | 66.224389
|  | 4796.47 | 66.199019
|  | 4797.756 | 66.173054
|  | 4799.042 | 66.146781
|  | 4800.328 | 66.120278
|  | 4801.614 | 66.093775
|  | 4802.9 | 66.067301
|  | 4804.186 | 66.040468
|  | 4805.472 | 66.013231
|  | 4806.758 | 65.985443
|  | 4808.043 | 65.957478
|  | 4809.329 | 65.930423
|  | 4810.615 | 65.903817
|  | 4811.901 | 65.878387
|  | 4813.187 | 65.852881
|  | 4814.473 | 65.827312
|  | 4815.759 | 65.800204
|  | 4817.045 | 65.772627
|  | 4818.331 | 65.743608
|  | 4819.617 | 65.714664
|  | 4820.903 | 65.685864
|  | 4822.189 | 65.658006
|  | 4823.474 | 65.63084
|  | 4824.76 | 65.604542
|  | 4826.046 | 65.57836
|  | 4827.332 | 65.55148
|  | 4828.618 | 65.524166
|  | 4829.904 | 65.496
|  | 4831.19 | 65.467544
|  | 4832.476 | 65.438895
|  | 4833.762 | 65.410271
|  | 4835.048 | 65.381641
|  | 4836.334 | 65.352791
|  | 4837.62 | 65.323623
|  | 4838.905 | 65.293811
|  | 4840.191 | 65.263275
|  | 4841.477 | 65.232223
|  | 4842.763 | 65.202364
|  | 4844.049 | 65.173055
|  | 4845.335 | 65.147841
|  | 4846.621 | 65.123169
|  | 4847.907 | 65.099718
|  | 4849.193 | 65.074819
|  | 4850.479 | 65.048704
|  | 4851.765 | 65.020281
|  | 4853.051 | 64.991199
|  | 4854.336 | 64.960962
|  | 4855.622 | 64.930562
|  | 4856.908 | 64.899636
|  | 4858.194 | 64.868797
|  | 4859.48 | 64.838051
|  | 4860.766 | 64.808593
|  | 4862.052 | 64.779674
|  | 4863.338 | 64.752293
|  | 4864.624 | 64.724978
|  | 4865.91 | 64.697412
|  | 4867.196 | 64.669203
|  | 4868.482 | 64.639974
|  | 4869.767 | 64.610145
|  | 4871.053 | 64.579941
|  | 4872.339 | 64.550376
|  | 4873.625 | 64.521017
|  | 4874.911 | 64.492857
|  | 4876.197 | 64.464754
|  | 4877.483 | 64.436779
|  | 4878.769 | 64.408555
|  | 4880.055 | 64.380069
|  | 4881.341 | 64.351192
|  | 4882.627 | 64.322159
|  | 4883.913 | 64.292638
|  | 4885.198 | 64.263088
|  | 4886.484 | 64.233568
|  | 4887.77 | 64.204026
|  | 4889.056 | 64.174424
|  | 4890.342 | 64.144245
|  | 4891.628 | 64.113586
|  | 4892.914 | 64.08223
|  | 4894.2 | 64.050655
|  | 4895.486 | 64.018684
|  | 4896.772 | 63.986683
|  | 4898.058 | 63.954555
|  | 4899.344 | 63.922999
|  | 4900.629 | 63.892445
|  | 4901.915 | 63.86325
|  | 4903.201 | 63.835127
|  | 4904.487 | 63.807427
|  | 4905.773 | 63.779873
|  | 4907.059 | 63.751868
|  | 4908.345 | 63.723837
|  | 4909.631 | 63.695713
|  | 4910.917 | 63.667462
|  | 4912.203 | 63.638952
|  | 4913.489 | 63.609827
|  | 4914.775 | 63.580165
|  | 4916.06 | 63.54964
|  | 4917.346 | 63.518792
|  | 4918.632 | 63.487713
|  | 4919.918 | 63.456701
|  | 4921.204 | 63.426428
|  | 4922.49 | 63.396516
|  | 4923.776 | 63.367511
|  | 4925.062 | 63.338619
|  | 4926.348 | 63.309854
|  | 4927.634 | 63.280133
|  | 4928.92 | 63.249887
|  | 4930.206 | 63.218347
|  | 4931.491 | 63.186537
|  | 4932.777 | 63.155084
|  | 4934.063 | 63.123993
|  | 4935.349 | 63.094556
|  | 4936.635 | 63.065643
|  | 4937.921 | 63.037698
|  | 4939.207 | 63.009569
|  | 4940.493 | 62.98127
|  | 4941.779 | 62.951976
|  | 4943.065 | 62.922244
|  | 4944.351 | 62.891842
|  | 4945.637 | 62.861344
|  | 4946.922 | 62.830897
|  | 4948.208 | 62.800359
|  | 4949.494 | 62.769388
|  | 4950.78 | 62.737931
|  | 4952.066 | 62.705577
|  | 4953.352 | 62.672746
|  | 4954.638 | 62.639469
|  | 4955.924 | 62.606577
|  | 4957.21 | 62.573879
|  | 4958.496 | 62.543844
|  | 4959.782 | 62.514353
|  | 4961.068 | 62.489593
|  | 4962.353 | 62.465083
|  | 4963.639 | 62.441706
|  | 4964.925 | 62.417439
|  | 4966.211 | 62.391052
|  | 4967.497 | 62.363433
|  | 4968.783 | 62.334295
|  | 4970.069 | 62.30506
|  | 4971.355 | 62.275764
|  | 4972.641 | 62.246906
|  | 4973.927 | 62.218208
|  | 4975.213 | 62.1892
|  | 4976.499 | 62.160148
|  | 4977.785 | 62.130586
|  | 4979.07 | 62.101099
|  | 4980.356 | 62.071903
|  | 4981.642 | 62.043018
|  | 4982.928 | 62.014783
|  | 4984.214 | 61.986827
|  | 4985.5 | 61.959201
|  | 4986.786 | 61.931525
|  | 4988.072 | 61.903818
|  | 4989.358 | 61.875894
|  | 4990.644 | 61.847898
|  | 4991.93 | 61.819911
|  | 4993.216 | 61.791937
|  | 4994.501 | 61.764297
|  | 4995.787 | 61.736627
|  | 4997.073 | 61.70864
|  | 4998.359 | 61.680291
|  | 4999.645 | 61.650824
|  | 5000.931 | 61.621081
|  | 5002.217 | 61.590868
|  | 5003.503 | 61.561445
|  | 5004.789 | 61.532814
|  | 5006.075 | 61.505442
|  | 5007.361 | 61.478842
|  | 5008.647 | 61.452265
|  | 5009.932 | 61.425705
|  | 5011.218 | 61.397915
|  | 5012.504 | 61.369938
|  | 5013.79 | 61.339899
|  | 5015.076 | 61.309443
|  | 5016.362 | 61.275247
|  | 5017.648 | 61.240396
|  | 5018.934 | 61.202981
|  | 5020.22 | 61.167641
|  | 5021.506 | 61.13674
|  | 5022.792 | 61.110025
|  | 5024.078 | 61.088914
|  | 5025.363 | 61.067335
|  | 5026.649 | 61.04535
|  | 5027.935 | 61.019621
|  | 5029.221 | 60.991802
|  | 5030.507 | 60.964272
|  | 5031.793 | 60.93685
|  | 5033.079 | 60.912334
|  | 5034.365 | 60.888351
|  | 5035.651 | 60.863883
|  | 5036.937 | 60.839282
|  | 5038.223 | 60.81224
|  | 5039.509 | 60.785033
|  | 5040.794 | 60.756756
|  | 5042.08 | 60.728486
|  | 5043.366 | 60.700203
|  | 5044.652 | 60.672056
|  | 5045.938 | 60.644167
|  | 5047.224 | 60.616411
|  | 5048.51 | 60.588832
|  | 5049.796 | 60.561296
|  | 5051.082 | 60.533802
|  | 5052.368 | 60.50622
|  | 5053.654 | 60.478586
|  | 5054.94 | 60.450612
|  | 5056.225 | 60.422489
|  | 5057.511 | 60.393894
|  | 5058.797 | 60.365166
|  | 5060.083 | 60.33658
|  | 5061.369 | 60.308031
|  | 5062.655 | 60.279943
|  | 5063.941 | 60.251898
|  | 5065.227 | 60.223274
|  | 5066.513 | 60.194592
|  | 5067.799 | 60.165135
|  | 5069.085 | 60.135703
|  | 5070.371 | 60.106343
|  | 5071.656 | 60.07711
|  | 5072.942 | 60.048264
|  | 5074.228 | 60.019495
|  | 5075.514 | 59.990883
|  | 5076.8 | 59.961877
|  | 5078.086 | 59.932191
|  | 5079.372 | 59.900953
|  | 5080.658 | 59.867713
|  | 5081.944 | 59.833277
|  | 5083.23 | 59.797657
|  | 5084.516 | 59.764433
|  | 5085.802 | 59.733061
|  | 5087.087 | 59.705608
|  | 5088.373 | 59.680503
|  | 5089.659 | 59.65662
|  | 5090.945 | 59.633307
|  | 5092.231 | 59.608694
|  | 5093.517 | 59.583638
|  | 5094.803 | 59.556206
|  | 5096.089 | 59.528181
|  | 5097.375 | 59.497777
|  | 5098.661 | 59.466969
|  | 5099.947 | 59.435519
|  | 5101.233 | 59.404013
|  | 5102.518 | 59.373711
|  | 5103.804 | 59.343485
|  | 5105.09 | 59.314127
|  | 5106.376 | 59.284764
|  | 5107.662 | 59.254994
|  | 5108.948 | 59.225113
|  | 5110.234 | 59.193965
|  | 5111.52 | 59.162673
|  | 5112.806 | 59.130343
|  | 5114.092 | 59.098177
|  | 5115.378 | 59.066745
|  | 5116.664 | 59.035736
|  | 5117.949 | 59.006281
|  | 5119.235 | 58.976816
|  | 5120.521 | 58.947293
|  | 5121.807 | 58.917318
|  | 5123.093 | 58.886156
|  | 5124.379 | 58.854779
|  | 5125.665 | 58.822908
|  | 5126.951 | 58.791042
|  | 5128.237 | 58.759169
|  | 5129.523 | 58.727083
|  | 5130.809 | 58.694623
|  | 5132.095 | 58.661466
|  | 5133.38 | 58.627243
|  | 5134.666 | 58.59194
|  | 5135.952 | 58.555149
|  | 5137.238 | 58.518126
|  | 5138.524 | 58.480807
|  | 5139.81 | 58.445178
|  | 5141.096 | 58.411491
|  | 5142.382 | 58.378088
|  | 5143.668 | 58.344986
|  | 5144.954 | 58.307351
|  | 5146.24 | 58.265189
|  | 5147.526 | 58.221302
|  | 5148.811 | 58.175792
|  | 5150.097 | 58.137648
|  | 5151.383 | 58.106103
|  | 5152.669 | 58.079251
|  | 5153.955 | 58.05643
|  | 5155.241 | 58.031159
|  | 5156.527 | 58.003862
|  | 5157.813 | 57.973241
|  | 5159.099 | 57.939944
|  | 5160.385 | 57.90545
|  | 5161.671 | 57.870013
|  | 5162.957 | 57.83434
|  | 5164.242 | 57.798487
|  | 5165.528 | 57.762376
|  | 5166.814 | 57.726068
|  | 5168.1 | 57.689
|  | 5169.386 | 57.651342
|  | 5170.672 | 57.61274
|  | 5171.958 | 57.573393
|  | 5173.244 | 57.533957
|  | 5174.53 | 57.494454
|  | 5175.816 | 57.455417
|  | 5177.102 | 57.416771
|  | 5178.388 | 57.378011
|  | 5179.673 | 57.339156
|  | 5180.959 | 57.300172
|  | 5182.245 | 57.261073
|  | 5183.531 | 57.222458
|  | 5184.817 | 57.184304
|  | 5186.103 | 57.146121
|  | 5187.389 | 57.107909
|  | 5188.675 | 57.069017
|  | 5189.961 | 57.029384
|  | 5191.247 | 56.989606
|  | 5192.533 | 56.949653
|  | 5193.819 | 56.909255
|  | 5195.104 | 56.868279
|  | 5196.39 | 56.824315
|  | 5197.676 | 56.776131
|  | 5198.962 | 56.725158
|  | 5200.248 | 56.669805
|  | 5201.534 | 56.617405
|  | 5202.82 | 56.570186
|  | 5204.106 | 56.527423
|  | 5205.392 | 56.493571
|  | 5206.678 | 56.460058
|  | 5207.964 | 56.427311
|  | 5209.25 | 56.391426
|  | 5210.535 | 56.346931
|  | 5211.821 | 56.299419
|  | 5213.107 | 56.241878
|  | 5214.393 | 56.185595
|  | 5215.679 | 56.134429
|  | 5216.965 | 56.085514
|  | 5218.251 | 56.048759
|  | 5219.537 | 56.0121
|  | 5220.823 | 55.976075
|  | 5222.109 | 55.939641
|  | 5223.395 | 55.897521
|  | 5224.681 | 55.855349
|  | 5225.966 | 55.810221
|  | 5227.252 | 55.765114
|  | 5228.538 | 55.71931
|  | 5229.824 | 55.67351
|  | 5231.11 | 55.624997
|  | 5232.396 | 55.576289
|  | 5233.682 | 55.522764
|  | 5234.968 | 55.468567
|  | 5236.254 | 55.413738
|  | 5237.54 | 55.358791
|  | 5238.826 | 55.30822
|  | 5240.112 | 55.25902
|  | 5241.397 | 55.212833
|  | 5242.683 | 55.167916
|  | 5243.969 | 55.123217
|  | 5245.255 | 55.078646
|  | 5246.541 | 55.032613
|  | 5247.827 | 54.985541
|  | 5249.113 | 54.936889
|  | 5250.399 | 54.886771
|  | 5251.685 | 54.836577
|  | 5252.971 | 54.786288
|  | 5254.257 | 54.736403
|  | 5255.543 | 54.687154
|  | 5256.828 | 54.637675
|  | 5258.114 | 54.587661
|  | 5259.4 | 54.537323
|  | 5260.686 | 54.485899
|  | 5261.972 | 54.434391
|  | 5263.258 | 54.382354
|  | 5264.544 | 54.330334
|  | 5265.83 | 54.278255
|  | 5267.116 | 54.226207
|  | 5268.402 | 54.174767
|  | 5269.688 | 54.123351
|  | 5270.974 | 54.071022
|  | 5272.259 | 54.018644
|  | 5273.545 | 53.961523
|  | 5274.831 | 53.903544
|  | 5276.117 | 53.842849
|  | 5277.403 | 53.781306
|  | 5278.689 | 53.723905
|  | 5279.975 | 53.668554
|  | 5281.261 | 53.617126
|  | 5282.547 | 53.568538
|  | 5283.833 | 53.520037
|  | 5285.119 | 53.471625
|  | 5286.405 | 53.421125
|  | 5287.69 | 53.367409
|  | 5288.976 | 53.310283
|  | 5290.262 | 53.245104
|  | 5291.548 | 53.179228
|  | 5292.834 | 53.110473
|  | 5294.12 | 53.043224
|  | 5295.406 | 52.989328
|  | 5296.692 | 52.935459
|  | 5297.978 | 52.890906
|  | 5299.264 | 52.846404
|  | 5300.55 | 52.797422
|  | 5301.836 | 52.747919
|  | 5303.121 | 52.69232
|  | 5304.407 | 52.635075
|  | 5305.693 | 52.576419
|  | 5306.979 | 52.517103
|  | 5308.265 | 52.459439
|  | 5309.551 | 52.403053
|  | 5310.837 | 52.347661
|  | 5312.123 | 52.293469
|  | 5313.409 | 52.239069
|  | 5314.695 | 52.18423
|  | 5315.981 | 52.129095
|  | 5317.267 | 52.072833
|  | 5318.552 | 52.016448
|  | 5319.838 | 51.95871
|  | 5321.124 | 51.900999
|  | 5322.41 | 51.842353
|  | 5323.696 | 51.783713
|  | 5324.982 | 51.725367
|  | 5326.268 | 51.667096
|  | 5327.554 | 51.609046
|  | 5328.84 | 51.551098
|  | 5330.126 | 51.492961
|  | 5331.412 | 51.434706
|  | 5332.698 | 51.376411
|  | 5333.983 | 51.318064
|  | 5335.269 | 51.259923
|  | 5336.555 | 51.202164
|  | 5337.841 | 51.144683
|  | 5339.127 | 51.088239
|  | 5340.413 | 51.031885
|  | 5341.699 | 50.976543
|  | 5342.985 | 50.921228
|  | 5344.271 | 50.862598
|  | 5345.557 | 50.80371
|  | 5346.843 | 50.734013
|  | 5348.129 | 50.661283
|  | 5349.414 | 50.580684
|  | 5350.7 | 50.49559
|  | 5351.986 | 50.416905
|  | 5353.272 | 50.344905
|  | 5354.558 | 50.280128
|  | 5355.844 | 50.229286
|  | 5357.13 | 50.179861
|  | 5358.416 | 50.136385
|  | 5359.702 | 50.092874
|  | 5360.988 | 50.047908
|  | 5362.274 | 50.002963
|  | 5363.56 | 49.953591
|  | 5364.846 | 49.903649
|  | 5366.131 | 49.849774
|  | 5367.417 | 49.794424
|  | 5368.703 | 49.737373
|  | 5369.989 | 49.679022
|  | 5371.275 | 49.620428
|  | 5372.561 | 49.56146
|  | 5373.847 | 49.502534
|  | 5375.133 | 49.443673
|  | 5376.419 | 49.384792
|  | 5377.705 | 49.325315
|  | 5378.991 | 49.265866
|  | 5380.277 | 49.206772
|  | 5381.562 | 49.147741
|  | 5382.848 | 49.090777
|  | 5384.134 | 49.034581
|  | 5385.42 | 48.978926
|  | 5386.706 | 48.9237
|  | 5387.992 | 48.867623
|  | 5389.278 | 48.810172
|  | 5390.564 | 48.752487
|  | 5391.85 | 48.693828
|  | 5393.136 | 48.635225
|  | 5394.422 | 48.57763
|  | 5395.708 | 48.520062
|  | 5396.993 | 48.463293
|  | 5398.279 | 48.406692
|  | 5399.565 | 48.350059
|  | 5400.851 | 48.293424
|  | 5402.137 | 48.236755
|  | 5403.423 | 48.180046
|  | 5404.709 | 48.12298
|  | 5405.995 | 48.064982
|  | 5407.281 | 48.006563
|  | 5408.567 | 47.943898
|  | 5409.853 | 47.881263
|  | 5411.139 | 47.817308
|  | 5412.424 | 47.753235
|  | 5413.71 | 47.695873
|  | 5414.996 | 47.641324
|  | 5416.282 | 47.588948
|  | 5417.568 | 47.538681
|  | 5418.854 | 47.482451
|  | 5420.14 | 47.412749
|  | 5421.426 | 47.34159
|  | 5422.712 | 47.257715
|  | 5423.998 | 47.173879
|  | 5425.284 | 47.113423
|  | 5426.57 | 47.055599
|  | 5427.855 | 47.009384
|  | 5429.141 | 46.968337
|  | 5430.427 | 46.925133
|  | 5431.713 | 46.879617
|  | 5432.999 | 46.832526
|  | 5434.285 | 46.781155
|  | 5435.571 | 46.729659
|  | 5436.857 | 46.675699
|  | 5438.143 | 46.621766
|  | 5439.429 | 46.563833
|  | 5440.715 | 46.505162
|  | 5442.001 | 46.443643
|  | 5443.286 | 46.3804
|  | 5444.572 | 46.318671
|  | 5445.858 | 46.259199
|  | 5447.144 | 46.200938
|  | 5448.43 | 46.148229
|  | 5449.716 | 46.095544
|  | 5451.002 | 46.042818
|  | 5452.288 | 45.990114
|  | 5453.574 | 45.935479
|  | 5454.86 | 45.880118
|  | 5456.146 | 45.825544
|  | 5457.432 | 45.771782
|  | 5458.717 | 45.717381
|  | 5460.003 | 45.661103
|  | 5461.289 | 45.604388
|  | 5462.575 | 45.528629
|  | 5463.861 | 45.452904
|  | 5465.147 | 45.369557
|  | 5466.433 | 45.284164
|  | 5467.719 | 45.215136
|  | 5469.005 | 45.159703
|  | 5470.291 | 45.110217
|  | 5471.577 | 45.074321
|  | 5472.863 | 45.037913
|  | 5474.148 | 44.993088
|  | 5475.434 | 44.948284
|  | 5476.72 | 44.88517
|  | 5478.006 | 44.817843
|  | 5479.292 | 44.747956
|  | 5480.578 | 44.676087
|  | 5481.864 | 44.60968
|  | 5483.15 | 44.555338
|  | 5484.436 | 44.501365
|  | 5485.722 | 44.453148
|  | 5487.008 | 44.404954
|  | 5488.294 | 44.352953
|  | 5489.579 | 44.30002
|  | 5490.865 | 44.245531
|  | 5492.151 | 44.189728
|  | 5493.437 | 44.1338
|  | 5494.723 | 44.077508
|  | 5496.009 | 44.021214
|  | 5497.295 | 43.963148
|  | 5498.581 | 43.905109
|  | 5499.867 | 43.844428
|  | 5501.153 | 43.782884
|  | 5502.439 | 43.72083
|  | 5503.725 | 43.658224
|  | 5505.01 | 43.596242
|  | 5506.296 | 43.536524
|  | 5507.582 | 43.476835
|  | 5508.868 | 43.418998
|  | 5510.154 | 43.361311
|  | 5511.44 | 43.303159
|  | 5512.726 | 43.244781
|  | 5514.012 | 43.185813
|  | 5515.298 | 43.12588
|  | 5516.584 | 43.065594
|  | 5517.87 | 43.001993
|  | 5519.156 | 42.938421
|  | 5520.441 | 42.869865
|  | 5521.727 | 42.800233
|  | 5523.013 | 42.731691
|  | 5524.299 | 42.664106
|  | 5525.585 | 42.598979
|  | 5526.871 | 42.541332
|  | 5528.157 | 42.483712
|  | 5529.443 | 42.427772
|  | 5530.729 | 42.371935
|  | 5532.015 | 42.313135
|  | 5533.301 | 42.252838
|  | 5534.587 | 42.192318
|  | 5535.872 | 42.131391
|  | 5537.158 | 42.070596
|  | 5538.444 | 42.011219
|  | 5539.73 | 41.951869
|  | 5541.016 | 41.893206
|  | 5542.302 | 41.834768
|  | 5543.588 | 41.775007
|  | 5544.874 | 41.713731
|  | 5546.16 | 41.651271
|  | 5547.446 | 41.58254
|  | 5548.732 | 41.51384
|  | 5550.018 | 41.443069
|  | 5551.303 | 41.371971
|  | 5552.589 | 41.301218
|  | 5553.875 | 41.23076
|  | 5555.161 | 41.160014
|  | 5556.447 | 41.088237
|  | 5557.733 | 41.016493
|  | 5559.019 | 40.952344
|  | 5560.305 | 40.888915
|  | 5561.591 | 40.830073
|  | 5562.877 | 40.774311
|  | 5564.163 | 40.716554
|  | 5565.449 | 40.653601
|  | 5566.734 | 40.590677
|  | 5568.02 | 40.522587
|  | 5569.306 | 40.454293
|  | 5570.592 | 40.391998
|  | 5571.878 | 40.333212
|  | 5573.164 | 40.274375
|  | 5574.45 | 40.215389
|  | 5575.736 | 40.156431
|  | 5577.022 | 40.073459
|  | 5578.308 | 39.989889
|  | 5579.594 | 39.898712
|  | 5580.88 | 39.803309
|  | 5582.165 | 39.715454
|  | 5583.451 | 39.644596
|  | 5584.737 | 39.573769
|  | 5586.023 | 39.519662
|  | 5587.309 | 39.466107
|  | 5588.595 | 39.412871
|  | 5589.881 | 39.359833
|  | 5591.167 | 39.305282
|  | 5592.453 | 39.246933
|  | 5593.739 | 39.188611
|  | 5595.025 | 39.126903
|  | 5596.311 | 39.065012
|  | 5597.596 | 39.000133
|  | 5598.882 | 38.933224
|  | 5600.168 | 38.863851
|  | 5601.454 | 38.786782
|  | 5602.74 | 38.709748
|  | 5604.026 | 38.632712
|  | 5605.312 | 38.555707
|  | 5606.598 | 38.484928
|  | 5607.884 | 38.419537
|  | 5609.17 | 38.3545
|  | 5610.456 | 38.290985
|  | 5611.742 | 38.227499
|  | 5613.027 | 38.153515
|  | 5614.313 | 38.077226
|  | 5615.599 | 37.997344
|  | 5616.885 | 37.913161
|  | 5618.171 | 37.829988
|  | 5619.457 | 37.75669
|  | 5620.743 | 37.683425
|  | 5622.029 | 37.61804
|  | 5623.315 | 37.555706
|  | 5624.601 | 37.493283
|  | 5625.887 | 37.43067
|  | 5627.173 | 37.368086
|  | 5628.458 | 37.296472
|  | 5629.744 | 37.224689
|  | 5631.03 | 37.149924
|  | 5632.316 | 37.073207
|  | 5633.602 | 36.998485
|  | 5634.888 | 36.930573
|  | 5636.174 | 36.862691
|  | 5637.46 | 36.792504
|  | 5638.746 | 36.721916
|  | 5640.032 | 36.635602
|  | 5641.318 | 36.530835
|  | 5642.604 | 36.425839
|  | 5643.889 | 36.317411
|  | 5645.175 | 36.209032
|  | 5646.461 | 36.132917
|  | 5647.747 | 36.071624
|  | 5649.033 | 36.014328
|  | 5650.319 | 35.966584
|  | 5651.605 | 35.918863
|  | 5652.891 | 35.852119
|  | 5654.177 | 35.783297
|  | 5655.463 | 35.705414
|  | 5656.749 | 35.618615
|  | 5658.035 | 35.533203
|  | 5659.32 | 35.459335
|  | 5660.606 | 35.385502
|  | 5661.892 | 35.319417
|  | 5663.178 | 35.256619
|  | 5664.464 | 35.19299
|  | 5665.75 | 35.12737
|  | 5667.036 | 35.061781
|  | 5668.322 | 34.993664
|  | 5669.608 | 34.925268
|  | 5670.894 | 34.851628
|  | 5672.18 | 34.772356
|  | 5673.466 | 34.691471
|  | 5674.751 | 34.588713
|  | 5676.037 | 34.486003
|  | 5677.323 | 34.388407
|  | 5678.609 | 34.293522
|  | 5679.895 | 34.205676
|  | 5681.181 | 34.140303
|  | 5682.467 | 34.07496
|  | 5683.753 | 34.014398
|  | 5685.039 | 33.954924
|  | 5686.325 | 33.890179
|  | 5687.611 | 33.817344
|  | 5688.897 | 33.744542
|  | 5690.182 | 33.652591
|  | 5691.468 | 33.560074
|  | 5692.754 | 33.467305
|  | 5694.04 | 33.37433
|  | 5695.326 | 33.283576
|  | 5696.612 | 33.210424
|  | 5697.898 | 33.137305
|  | 5699.184 | 33.071091
|  | 5700.47 | 33.008187
|  | 5701.756 | 32.94509
|  | 5703.042 | 32.881326
|  | 5704.328 | 32.817591
|  | 5705.613 | 32.743761
|  | 5706.899 | 32.667466
|  | 5708.185 | 32.582583
|  | 5709.471 | 32.482447
|  | 5710.757 | 32.382356
|  | 5712.043 | 32.284255
|  | 5713.329 | 32.186375
|  | 5714.615 | 32.096255
|  | 5715.901 | 32.014893
|  | 5717.187 | 31.933454
|  | 5718.473 | 31.846395
|  | 5719.759 | 31.759374
|  | 5721.044 | 31.671086
|  | 5722.33 | 31.581842
|  | 5723.616 | 31.494097
|  | 5724.902 | 31.417895
|  | 5726.188 | 31.341727
|  | 5727.474 | 31.271609
|  | 5728.76 | 31.204692
|  | 5730.046 | 31.136806
|  | 5731.332 | 31.064816
|  | 5732.618 | 30.992858
|  | 5733.904 | 30.909236
|  | 5735.19 | 30.821354
|  | 5736.476 | 30.734365
|  | 5737.761 | 30.649774
|  | 5739.047 | 30.565221
|  | 5740.333 | 30.495605
|  | 5741.619 | 30.429818
|  | 5742.905 | 30.361139
|  | 5744.191 | 30.28644
|  | 5745.477 | 30.211776
|  | 5746.763 | 30.110578
|  | 5748.049 | 30.004794
|  | 5749.335 | 29.902515
|  | 5750.621 | 29.806051
|  | 5751.907 | 29.709629
|  | 5753.192 | 29.640771
|  | 5754.478 | 29.575166
|  | 5755.764 | 29.514274
|  | 5757.05 | 29.460069
|  | 5758.336 | 29.405888
|  | 5759.622 | 29.351875
|  | 5760.908 | 29.297898
|  | 5762.194 | 29.231103
|  | 5763.48 | 29.147997
|  | 5764.766 | 29.064928
|  | 5766.052 | 28.918357
|  | 5767.338 | 28.768466
|  | 5768.623 | 28.637441
|  | 5769.909 | 28.528891
|  | 5771.195 | 28.420389
|  | 5772.481 | 28.36889
|  | 5773.767 | 28.319792
|  | 5775.053 | 28.268065
|  | 5776.339 | 28.213263
|  | 5777.625 | 28.158486
|  | 5778.911 | 28.077832
|  | 5780.197 | 27.996117
|  | 5781.483 | 27.912794
|  | 5782.769 | 27.827538
|  | 5784.054 | 27.742319
|  | 5785.34 | 27.67181
|  | 5786.626 | 27.602144
|  | 5787.912 | 27.533366
|  | 5789.198 | 27.465719
|  | 5790.484 | 27.398103
|  | 5791.77 | 27.325809
|  | 5793.056 | 27.253163
|  | 5794.342 | 27.179907
|  | 5795.628 | 27.105753
|  | 5796.914 | 27.031633
|  | 5798.2 | 26.953706
|  | 5799.485 | 26.875342
|  | 5800.771 | 26.794695
|  | 5802.057 | 26.710125
|  | 5803.343 | 26.625591
|  | 5804.629 | 26.544371
|  | 5805.915 | 26.463787
|  | 5807.201 | 26.386932
|  | 5808.487 | 26.318026
|  | 5809.773 | 26.249151
|  | 5811.059 | 26.188
|  | 5812.345 | 26.128944
|  | 5813.631 | 26.069784
|  | 5814.916 | 26.010274
|  | 5816.202 | 25.95079
|  | 5817.488 | 25.868447
|  | 5818.774 | 25.77725
|  | 5820.06 | 25.679298
|  | 5821.346 | 25.550825
|  | 5822.632 | 25.422408
|  | 5823.918 | 25.319714
|  | 5825.204 | 25.231459
|  | 5826.49 | 25.145426
|  | 5827.776 | 25.079842
|  | 5829.062 | 25.014287
|  | 5830.347 | 24.942235
|  | 5831.633 | 24.864871
|  | 5832.919 | 24.787541
|  | 5834.205 | 24.716006
|  | 5835.491 | 24.644503
|  | 5836.777 | 24.579656
|  | 5838.063 | 24.523018
|  | 5839.349 | 24.466405
|  | 5840.635 | 24.409513
|  | 5841.921 | 24.35261
|  | 5843.207 | 24.291646
|  | 5844.493 | 24.222547
|  | 5845.778 | 24.153479
|  | 5847.064 | 24.078695
|  | 5848.35 | 24.00225
|  | 5849.636 | 23.927713
|  | 5850.922 | 23.86034
|  | 5852.208 | 23.792996
|  | 5853.494 | 23.729907
|  | 5854.78 | 23.669211
|  | 5856.066 | 23.607635
|  | 5857.352 | 23.534261
|  | 5858.638 | 23.460919
|  | 5859.924 | 23.379203
|  | 5861.209 | 23.28906
|  | 5862.495 | 23.198957
|  | 5863.781 | 23.11206
|  | 5865.067 | 23.025466
|  | 5866.353 | 22.94462
|  | 5867.639 | 22.874701
|  | 5868.925 | 22.804813
|  | 5870.211 | 22.750193
|  | 5871.497 | 22.700347
|  | 5872.783 | 22.652737
|  | 5874.069 | 22.615386
|  | 5875.355 | 22.578051
|  | 5876.64 | 22.527428
|  | 5877.926 | 22.467598
|  | 5879.212 | 22.407794
|  | 5880.498 | 22.270654
|  | 5881.784 | 22.133573
|  | 5883.07 | 22.011198
|  | 5884.356 | 21.910238
|  | 5885.642 | 21.809322
|  | 5886.928 | 21.760217
|  | 5888.214 | 21.723239
|  | 5889.5 | 21.685452
|  | 5890.786 | 21.644603
|  | 5892.071 | 21.603773
|  | 5893.357 | 21.536241
|  | 5894.643 | 21.451594
|  | 5895.929 | 21.366904
|  | 5897.215 | 21.26218
|  | 5898.501 | 21.157502
|  | 5899.787 | 21.070703
|  | 5901.073 | 21.011146
|  | 5902.359 | 20.951615
|  | 5903.645 | 20.905201
|  | 5904.931 | 20.862395
|  | 5906.217 | 20.818499
|  | 5907.502 | 20.769245
|  | 5908.788 | 20.720013
|  | 5910.074 | 20.666096
|  | 5911.36 | 20.608412
|  | 5912.646 | 20.550753
|  | 5913.932 | 20.485692
|  | 5915.218 | 20.420134
|  | 5916.504 | 20.35261
|  | 5917.79 | 20.280694
|  | 5919.076 | 20.20881
|  | 5920.362 | 20.137305
|  | 5921.648 | 20.06599
|  | 5922.933 | 19.995271
|  | 5924.219 | 19.934117
|  | 5925.505 | 19.87299
|  | 5926.791 | 19.817945
|  | 5928.077 | 19.771149
|  | 5929.363 | 19.724374
|  | 5930.649 | 19.679724
|  | 5931.935 | 19.635657
|  | 5933.221 | 19.585067
|  | 5934.507 | 19.497728
|  | 5935.793 | 19.410426
|  | 5937.079 | 19.29765
|  | 5938.364 | 19.160417
|  | 5939.65 | 19.023244
|  | 5940.936 | 18.952245
|  | 5942.222 | 18.891507
|  | 5943.508 | 18.837034
|  | 5944.794 | 18.804843
|  | 5946.08 | 18.772666
|  | 5947.366 | 18.732104
|  | 5948.652 | 18.685193
|  | 5949.938 | 18.638302
|  | 5951.224 | 18.57402
|  | 5952.51 | 18.508162
|  | 5953.795 | 18.443036
|  | 5955.081 | 18.379944
|  | 5956.367 | 18.316879
|  | 5957.653 | 18.262003
|  | 5958.939 | 18.212587
|  | 5960.225 | 18.163192
|  | 5961.511 | 18.117294
|  | 5962.797 | 18.071646
|  | 5964.083 | 18.021041
|  | 5965.369 | 17.957177
|  | 5966.655 | 17.89334
|  | 5967.941 | 17.811557
|  | 5969.226 | 17.718036
|  | 5970.512 | 17.624554
|  | 5971.798 | 17.550595
|  | 5973.084 | 17.478075
|  | 5974.37 | 17.41285
|  | 5975.656 | 17.368532
|  | 5976.942 | 17.324232
|  | 5978.228 | 17.277768
|  | 5979.514 | 17.229744
|  | 5980.8 | 17.181742
|  | 5982.086 | 17.122745
|  | 5983.372 | 17.062546
|  | 5984.657 | 17.000865
|  | 5985.943 | 16.933731
|  | 5987.229 | 16.866627
|  | 5988.515 | 16.792237
|  | 5989.801 | 16.711365
|  | 5991.087 | 16.630528
|  | 5992.373 | 16.554404
|  | 5993.659 | 16.479211
|  | 5994.945 | 16.407629
|  | 5996.231 | 16.357061
|  | 5997.517 | 16.306515
|  | 5998.803 | 16.258502
|  | 6000.088 | 16.213586
|  | 6001.374 | 16.168689
|  | 6002.66 | 16.120629
|  | 6003.946 | 16.071528
|  | 6005.232 | 16.022302
|  | 6006.518 | 15.970171
|  | 6007.804 | 15.918063
|  | 6009.09 | 15.862124
|  | 6010.376 | 15.798795
|  | 6011.662 | 15.735493
|  | 6012.948 | 15.66173
|  | 6014.234 | 15.581921
|  | 6015.519 | 15.502147
|  | 6016.805 | 15.432112
|  | 6018.091 | 15.362938
|  | 6019.377 | 15.297397
|  | 6020.663 | 15.245769
|  | 6021.949 | 15.194162
|  | 6023.235 | 15.143305
|  | 6024.521 | 15.093235
|  | 6025.807 | 15.043185
|  | 6027.093 | 14.990315
|  | 6028.379 | 14.936601
|  | 6029.665 | 14.882867
|  | 6030.95 | 14.828174
|  | 6032.236 | 14.773505
|  | 6033.522 | 14.720057
|  | 6034.808 | 14.66925
|  | 6036.094 | 14.618465
|  | 6037.38 | 14.571979
|  | 6038.666 | 14.528568
|  | 6039.952 | 14.485176
|  | 6041.238 | 14.444217
|  | 6042.524 | 14.403704
|  | 6043.81 | 14.359641
|  | 6045.096 | 14.287298
|  | 6046.381 | 14.214986
|  | 6047.667 | 14.116075
|  | 6048.953 | 13.972152
|  | 6050.239 | 13.828291
|  | 6051.525 | 13.733834
|  | 6052.811 | 13.668668
|  | 6054.097 | 13.603531
|  | 6055.383 | 13.575667
|  | 6056.669 | 13.55285
|  | 6057.955 | 13.529897
|  | 6059.241 | 13.505995
|  | 6060.527 | 13.482102
|  | 6061.812 | 13.45471
|  | 6063.098 | 13.421546
|  | 6064.384 | 13.388396
|  | 6065.67 | 13.344345
|  | 6066.956 | 13.293654
|  | 6068.242 | 13.242985
|  | 6069.528 | 13.170526
|  | 6070.814 | 13.094586
|  | 6072.1 | 13.018272
|  | 6073.386 | 12.938266
|  | 6074.672 | 12.858293
|  | 6075.958 | 12.787681
|  | 6077.243 | 12.73585
|  | 6078.529 | 12.684041
|  | 6079.815 | 12.641874
|  | 6081.101 | 12.607199
|  | 6082.387 | 12.572539
|  | 6083.673 | 12.536814
|  | 6084.959 | 12.500817
|  | 6086.245 | 12.464732
|  | 6087.531 | 12.421423
|  | 6088.817 | 12.378133
|  | 6090.103 | 12.334041
|  | 6091.389 | 12.287297
|  | 6092.674 | 12.240574
|  | 6093.96 | 12.194503
|  | 6095.246 | 12.149217
|  | 6096.532 | 12.10395
|  | 6097.818 | 12.060941
|  | 6099.104 | 12.019069
|  | 6100.39 | 11.977214
|  | 6101.676 | 11.936918
|  | 6102.962 | 11.896853
|  | 6104.248 | 11.856684
|  | 6105.534 | 11.815233
|  | 6106.82 | 11.773799
|  | 6108.105 | 11.729739
|  | 6109.391 | 11.679219
|  | 6110.677 | 11.62872
|  | 6111.963 | 11.566929
|  | 6113.249 | 11.49343
|  | 6114.535 | 11.419962
|  | 6115.821 | 11.354947
|  | 6117.107 | 11.293767
|  | 6118.393 | 11.232613
|  | 6119.679 | 11.196893
|  | 6120.965 | 11.164548
|  | 6122.251 | 11.1325
|  | 6123.537 | 11.103991
|  | 6124.822 | 11.075494
|  | 6126.108 | 11.045483
|  | 6127.394 | 11.011192
|  | 6128.68 | 10.976916
|  | 6129.966 | 10.941211
|  | 6131.252 | 10.903736
|  | 6132.538 | 10.866276
|  | 6133.824 | 10.829126
|  | 6135.11 | 10.792166
|  | 6136.396 | 10.755222
|  | 6137.682 | 10.715939
|  | 6138.968 | 10.676105
|  | 6140.253 | 10.636289
|  | 6141.539 | 10.58964
|  | 6142.825 | 10.542874
|  | 6144.111 | 10.496711
|  | 6145.397 | 10.453826
|  | 6146.683 | 10.410959
|  | 6147.969 | 10.371784
|  | 6149.255 | 10.34045
|  | 6150.541 | 10.30913
|  | 6151.827 | 10.278917
|  | 6153.113 | 10.249883
|  | 6154.399 | 10.220862
|  | 6155.684 | 10.184416
|  | 6156.97 | 10.143895
|  | 6158.256 | 10.103392
|  | 6159.542 | 10.054491
|  | 6160.828 | 10.003544
|  | 6162.114 | 9.952619
|  | 6163.4 | 9.913484
|  | 6164.686 | 9.874891
|  | 6165.972 | 9.837455
|  | 6167.258 | 9.809437
|  | 6168.544 | 9.781432
|  | 6169.83 | 9.753525
|  | 6171.115 | 9.725882
|  | 6172.401 | 9.698252
|  | 6173.687 | 9.670724
|  | 6174.973 | 9.643346
|  | 6176.259 | 9.61598
|  | 6177.545 | 9.588195
|  | 6178.831 | 9.560058
|  | 6180.117 | 9.531933
|  | 6181.403 | 9.49478
|  | 6182.689 | 9.453353
|  | 6183.975 | 9.411943
|  | 6185.261 | 9.361081
|  | 6186.546 | 9.308051
|  | 6187.832 | 9.255043
|  | 6189.118 | 9.220234
|  | 6190.404 | 9.186543
|  | 6191.69 | 9.15364
|  | 6192.976 | 9.131038
|  | 6194.262 | 9.108446
|  | 6195.548 | 9.085459
|  | 6196.834 | 9.060803
|  | 6198.12 | 9.036156
|  | 6199.406 | 9.010756
|  | 6200.692 | 8.983699
|  | 6201.977 | 8.956654
|  | 6203.263 | 8.929421
|  | 6204.549 | 8.901936
|  | 6205.835 | 8.874463
|  | 6207.121 | 8.845972
|  | 6208.407 | 8.816629
|  | 6209.693 | 8.787298
|  | 6210.979 | 8.756097
|  | 6212.265 | 8.723912
|  | 6213.551 | 8.691741
|  | 6214.837 | 8.659835
|  | 6216.123 | 8.628021
|  | 6217.408 | 8.596221
|  | 6218.694 | 8.565848
|  | 6219.98 | 8.535712
|  | 6221.266 | 8.505588
|  | 6222.552 | 8.475621
|  | 6223.838 | 8.445673
|  | 6225.124 | 8.415822
|  | 6226.41 | 8.387362
|  | 6227.696 | 8.358913
|  | 6228.982 | 8.330758
|  | 6230.268 | 8.304196
|  | 6231.554 | 8.277646
|  | 6232.839 | 8.250975
|  | 6234.125 | 8.223899
|  | 6235.411 | 8.196834
|  | 6236.697 | 8.169442
|  | 6237.983 | 8.141362
|  | 6239.269 | 8.113294
|  | 6240.555 | 8.085406
|  | 6241.841 | 8.057777
|  | 6243.127 | 8.030159
|  | 6244.413 | 8.002864
|  | 6245.699 | 7.975908
|  | 6246.985 | 7.948964
|  | 6248.27 | 7.922224
|  | 6249.556 | 7.895647
|  | 6250.842 | 7.869081
|  | 6252.128 | 7.842655
|  | 6253.414 | 7.816315
|  | 6254.7 | 7.789985
|  | 6255.986 | 7.763481
|  | 6257.272 | 7.73691
|  | 6258.558 | 7.710349
|  | 6259.844 | 7.683521
|  | 6261.13 | 7.656618
|  | 6262.416 | 7.629727
|  | 6263.701 | 7.602794
|  | 6264.987 | 7.575862
|  | 6266.273 | 7.548941
|  | 6267.559 | 7.522037
|  | 6268.845 | 7.495144
|  | 6270.131 | 7.468263
|  | 6271.417 | 7.442123
|  | 6272.703 | 7.416043
|  | 6273.989 | 7.389973
|  | 6275.275 | 7.365589
|  | 6276.561 | 7.341237
|  | 6277.847 | 7.316917
|  | 6279.132 | 7.293227
|  | 6280.418 | 7.269547
|  | 6281.704 | 7.245796
|  | 6282.99 | 7.221093
|  | 6284.276 | 7.1964
|  | 6285.562 | 7.171576
|  | 6286.848 | 7.145689
|  | 6288.134 | 7.119812
|  | 6289.42 | 7.093936
|  | 6290.706 | 7.068011
|  | 6291.992 | 7.042097
|  | 6293.278 | 7.016375
|  | 6294.563 | 6.991469
|  | 6295.849 | 6.966574
|  | 6297.135 | 6.941929
|  | 6298.421 | 6.918184
|  | 6299.707 | 6.894448
|  | 6300.993 | 6.870879
|  | 6302.279 | 6.847823
|  | 6303.565 | 6.824777
|  | 6304.851 | 6.801665
|  | 6306.137 | 6.778348
|  | 6307.423 | 6.755041
|  | 6308.709 | 6.731381
|  | 6309.994 | 6.706788
|  | 6311.28 | 6.682204
|  | 6312.566 | 6.657361
|  | 6313.852 | 6.631873
|  | 6315.138 | 6.606395
|  | 6316.424 | 6.581114
|  | 6317.71 | 6.556276
|  | 6318.996 | 6.531449
|  | 6320.282 | 6.50701
|  | 6321.568 | 6.483428
|  | 6322.854 | 6.459855
|  | 6324.14 | 6.436451
|  | 6325.425 | 6.413404
|  | 6326.711 | 6.390367
|  | 6327.997 | 6.367421
|  | 6329.283 | 6.344668
|  | 6330.569 | 6.321924
|  | 6331.855 | 6.299549
|  | 6333.141 | 6.277994
|  | 6334.427 | 6.256448
|  | 6335.713 | 6.23482
|  | 6336.999 | 6.212989
|  | 6338.285 | 6.191167
|  | 6339.571 | 6.166903
|  | 6340.856 | 6.136609
|  | 6342.142 | 6.106326
|  | 6343.428 | 6.074406
|  | 6344.714 | 6.038112
|  | 6346 | 6.001833
|  | 6347.286 | 5.969065
|  | 6348.572 | 5.946545
|  | 6349.858 | 5.924034
|  | 6351.144 | 5.903002
|  | 6352.43 | 5.886836
|  | 6353.716 | 5.870678
|  | 6355.002 | 5.854203
|  | 6356.287 | 5.836488
|  | 6357.573 | 5.818781
|  | 6358.859 | 5.800988
|  | 6360.145 | 5.782767
|  | 6361.431 | 5.764554
|  | 6362.717 | 5.746221
|  | 6364.003 | 5.727121
|  | 6365.289 | 5.708029
|  | 6366.575 | 5.687982
|  | 6367.861 | 5.659731
|  | 6369.147 | 5.631491
|  | 6370.433 | 5.602839
|  | 6371.718 | 5.567979
|  | 6373.004 | 5.533134
|  | 6374.29 | 5.49854
|  | 6375.576 | 5.47618
|  | 6376.862 | 5.453829
|  | 6378.148 | 5.431487
|  | 6379.434 | 5.416253
|  | 6380.72 | 5.401242
|  | 6382.006 | 5.386236
|  | 6383.292 | 5.368884
|  | 6384.578 | 5.35133
|  | 6385.864 | 5.333783
|  | 6387.149 | 5.310746
|  | 6388.435 | 5.286838
|  | 6389.721 | 5.262941
|  | 6391.007 | 5.237848
|  | 6392.293 | 5.212467
|  | 6393.579 | 5.187098
|  | 6394.865 | 5.166223
|  | 6396.151 | 5.146943
|  | 6397.437 | 5.127671
|  | 6398.723 | 5.111912
|  | 6400.009 | 5.097877
|  | 6401.295 | 5.083848
|  | 6402.58 | 5.070469
|  | 6403.866 | 5.057525
|  | 6405.152 | 5.044587
|  | 6406.438 | 5.028747
|  | 6407.724 | 5.010284
|  | 6409.01 | 4.991829
|  | 6410.296 | 4.962127
|  | 6411.582 | 4.918475
|  | 6412.868 | 4.87484
|  | 6414.154 | 4.826978
|  | 6415.44 | 4.771708
|  | 6416.726 | 4.716461
|  | 6418.011 | 4.672479
|  | 6419.297 | 4.657821
|  | 6420.583 | 4.643169
|  | 6421.869 | 4.629921
|  | 6423.155 | 4.622758
|  | 6424.441 | 4.615598
|  | 6425.727 | 4.60799
|  | 6427.013 | 4.595998
|  | 6428.299 | 4.584011
|  | 6429.585 | 4.572029
|  | 6430.871 | 4.550076
|  | 6432.157 | 4.528083
|  | 6433.442 | 4.506098
|  | 6434.728 | 4.482004
|  | 6436.014 | 4.457668
|  | 6437.3 | 4.433341
|  | 6438.586 | 4.415026
|  | 6439.872 | 4.398337
|  | 6441.158 | 4.381654
|  | 6442.444 | 4.366374
|  | 6443.73 | 4.351761
|  | 6445.016 | 4.337154
|  | 6446.302 | 4.319425
|  | 6447.588 | 4.299295
|  | 6448.873 | 4.279172
|  | 6450.159 | 4.256409
|  | 6451.445 | 4.230388
|  | 6452.731 | 4.204378
|  | 6454.017 | 4.179741
|  | 6455.303 | 4.157921
|  | 6456.589 | 4.136111
|  | 6457.875 | 4.11553
|  | 6459.161 | 4.099791
|  | 6460.447 | 4.084057
|  | 6461.733 | 4.068388
|  | 6463.019 | 4.053462
|  | 6464.304 | 4.038542
|  | 6465.59 | 4.023628
|  | 6466.876 | 4.005072
|  | 6468.162 | 3.986292
|  | 6469.448 | 3.96752
|  | 6470.734 | 3.944209
|  | 6472.02 | 3.919796
|  | 6473.306 | 3.895393
|  | 6474.592 | 3.871448
|  | 6475.878 | 3.847741
|  | 6477.164 | 3.824044
|  | 6478.45 | 3.802056
|  | 6479.735 | 3.781655
|  | 6481.021 | 3.761263
|  | 6482.307 | 3.740783
|  | 6483.593 | 3.720149
|  | 6484.879 | 3.699523
|  | 6486.165 | 3.678722
|  | 6487.451 | 3.657271
|  | 6488.737 | 3.635828
|  | 6490.023 | 3.613857
|  | 6491.309 | 3.583671
|  | 6492.595 | 3.553496
|  | 6493.881 | 3.523334
|  | 6495.166 | 3.493526
|  | 6496.452 | 3.463768
|  | 6497.738 | 3.434022
|  | 6499.024 | 3.419211
|  | 6500.31 | 3.409734
|  | 6501.596 | 3.400261
|  | 6502.882 | 3.392717
|  | 6504.168 | 3.386636
|  | 6505.454 | 3.380558
|  | 6506.74 | 3.372897
|  | 6508.026 | 3.362826
|  | 6509.312 | 3.352759
|  | 6510.598 | 3.341711
|  | 6511.883 | 3.327186
|  | 6513.169 | 3.312667
|  | 6514.455 | 3.297902
|  | 6515.741 | 3.277132
|  | 6517.027 | 3.256369
|  | 6518.313 | 3.235615
|  | 6519.599 | 3.210228
|  | 6520.885 | 3.18407
|  | 6522.171 | 3.157922
|  | 6523.457 | 3.135792
|  | 6524.743 | 3.115663
|  | 6526.029 | 3.095541
|  | 6527.314 | 3.078683
|  | 6528.6 | 3.065417
|  | 6529.886 | 3.052156
|  | 6531.172 | 3.039381
|  | 6532.458 | 3.02785
|  | 6533.744 | 3.016324
|  | 6535.03 | 3.004747
|  | 6536.316 | 2.992525
|  | 6537.602 | 2.980309
|  | 6538.888 | 2.968097
|  | 6540.174 | 2.95306
|  | 6541.46 | 2.937625
|  | 6542.745 | 2.922196
|  | 6544.031 | 2.904752
|  | 6545.317 | 2.886306
|  | 6546.603 | 2.867868
|  | 6547.889 | 2.84943
|  | 6549.175 | 2.830993
|  | 6550.461 | 2.812563
|  | 6551.747 | 2.794157
|  | 6553.033 | 2.775813
|  | 6554.319 | 2.757477
|  | 6555.605 | 2.739186
|  | 6556.891 | 2.723056
|  | 6558.176 | 2.706933
|  | 6559.462 | 2.690816
|  | 6560.748 | 2.677958
|  | 6562.034 | 2.665953
|  | 6563.32 | 2.653953
|  | 6564.606 | 2.641629
|  | 6565.892 | 2.629055
|  | 6567.178 | 2.616487
|  | 6568.464 | 2.600912
|  | 6569.75 | 2.57928
|  | 6571.036 | 2.557656
|  | 6572.322 | 2.53566
|  | 6573.607 | 2.510038
|  | 6574.893 | 2.484427
|  | 6576.179 | 2.458826
|  | 6577.465 | 2.444046
|  | 6578.751 | 2.431117
|  | 6580.037 | 2.418194
|  | 6581.323 | 2.408575
|  | 6582.609 | 2.401076
|  | 6583.895 | 2.393581
|  | 6585.181 | 2.384456
|  | 6586.467 | 2.372435
|  | 6587.753 | 2.360418
|  | 6589.038 | 2.347471
|  | 6590.324 | 2.326707
|  | 6591.61 | 2.305952
|  | 6592.896 | 2.285204
|  | 6594.182 | 2.266999
|  | 6595.468 | 2.24925
|  | 6596.754 | 2.231509
|  | 6598.04 | 2.218525
|  | 6599.326 | 2.208877
|  | 6600.612 | 2.199232
|  | 6601.898 | 2.189949
|  | 6603.184 | 2.18142
|  | 6604.469 | 2.172895
|  | 6605.755 | 2.164231
|  | 6607.041 | 2.152983
|  | 6608.327 | 2.14174
|  | 6609.613 | 2.130501
|  | 6610.899 | 2.117051
|  | 6612.185 | 2.102976
|  | 6613.471 | 2.088905
|  | 6614.757 | 2.075403
|  | 6616.043 | 2.06247
|  | 6617.329 | 2.049541
|  | 6618.615 | 2.037187
|  | 6619.9 | 2.026882
|  | 6621.186 | 2.016581
|  | 6622.472 | 2.006284
|  | 6623.758 | 1.995618
|  | 6625.044 | 1.984928
|  | 6626.33 | 1.974242
|  | 6627.616 | 1.960897
|  | 6628.902 | 1.94606
|  | 6630.188 | 1.931229
|  | 6631.474 | 1.913186
|  | 6632.76 | 1.889048
|  | 6634.046 | 1.86492
|  | 6635.331 | 1.840807
|  | 6636.617 | 1.81682
|  | 6637.903 | 1.792843
|  | 6639.189 | 1.768874
|  | 6640.475 | 1.758172
|  | 6641.761 | 1.752066
|  | 6643.047 | 1.745963
|  | 6644.333 | 1.741407
|  | 6645.619 | 1.73886
|  | 6646.905 | 1.736313
|  | 6648.191 | 1.733487
|  | 6649.477 | 1.728659
|  | 6650.762 | 1.723833
|  | 6652.048 | 1.719009
|  | 6653.334 | 1.711323
|  | 6654.62 | 1.702955
|  | 6655.906 | 1.694591
|  | 6657.192 | 1.684936
|  | 6658.478 | 1.67392
|  | 6659.764 | 1.662909
|  | 6661.05 | 1.651931
|  | 6662.336 | 1.64111
|  | 6663.622 | 1.630293
|  | 6664.908 | 1.619481
|  | 6666.193 | 1.608652
|  | 6667.479 | 1.597823
|  | 6668.765 | 1.586998
|  | 6670.051 | 1.575506
|  | 6671.337 | 1.563346
|  | 6672.623 | 1.55119
|  | 6673.909 | 1.5392
|  | 6675.195 | 1.52804
|  | 6676.481 | 1.516884
|  | 6677.767 | 1.505732
|  | 6679.053 | 1.495306
|  | 6680.339 | 1.485042
|  | 6681.624 | 1.474782
|  | 6682.91 | 1.464503
|  | 6684.196 | 1.454205
|  | 6685.482 | 1.44391
|  | 6686.768 | 1.433908
|  | 6688.054 | 1.42595
|  | 6689.34 | 1.417996
|  | 6690.626 | 1.410044
|  | 6691.912 | 1.403134
|  | 6693.198 | 1.396538
|  | 6694.484 | 1.389944
|  | 6695.77 | 1.38332
|  | 6697.055 | 1.37665
|  | 6698.341 | 1.369983
|  | 6699.627 | 1.363287
|  | 6700.913 | 1.35594
|  | 6702.199 | 1.348596
|  | 6703.485 | 1.341255
|  | 6704.771 | 1.331869
|  | 6706.057 | 1.321518
|  | 6707.343 | 1.311171
|  | 6708.629 | 1.29987
|  | 6709.915 | 1.286408
|  | 6711.201 | 1.272951
|  | 6712.486 | 1.259499
|  | 6713.772 | 1.248976
|  | 6715.058 | 1.238676
|  | 6716.344 | 1.228381
|  | 6717.63 | 1.219286
|  | 6718.916 | 1.211177
|  | 6720.202 | 1.203071
|  | 6721.488 | 1.194779
|  | 6722.774 | 1.18553
|  | 6724.06 | 1.176284
|  | 6725.346 | 1.167042
|  | 6726.632 | 1.158051
|  | 6727.917 | 1.149136
|  | 6729.203 | 1.140225
|  | 6730.489 | 1.131928
|  | 6731.775 | 1.124631
|  | 6733.061 | 1.117337
|  | 6734.347 | 1.110046
|  | 6735.633 | 1.104037
|  | 6736.919 | 1.098053
|  | 6738.205 | 1.092072
|  | 6739.491 | 1.086671
|  | 6740.777 | 1.081693
|  | 6742.063 | 1.076716
|  | 6743.348 | 1.07171
|  | 6744.634 | 1.066553
|  | 6745.92 | 1.061399
|  | 6747.206 | 1.056246
|  | 6748.492 | 1.050042
|  | 6749.778 | 1.043508
|  | 6751.064 | 1.036976
|  | 6752.35 | 1.030189
|  | 6753.636 | 1.022912
|  | 6754.922 | 1.015638
|  | 6756.208 | 1.008367
|  | 6757.494 | 1.001297
|  | 6758.779 | 0.994247
|  | 6760.065 | 0.9872
|  | 6761.351 | 0.980308
|  | 6762.637 | 0.973573
|  | 6763.923 | 0.966841
|  | 6765.209 | 0.960091
|  | 6766.495 | 0.953066
|  | 6767.781 | 0.946045
|  | 6769.067 | 0.939026
|  | 6770.353 | 0.931356
|  | 6771.639 | 0.923311
|  | 6772.925 | 0.91527
|  | 6774.21 | 0.90738
|  | 6775.496 | 0.900105
|  | 6776.782 | 0.892833
|  | 6778.068 | 0.885563
|  | 6779.354 | 0.879926
|  | 6780.64 | 0.874825
|  | 6781.926 | 0.869726
|  | 6783.212 | 0.864428
|  | 6784.498 | 0.858677
|  | 6785.784 | 0.852928
|  | 6787.07 | 0.847182
|  | 6788.356 | 0.838211
|  | 6789.641 | 0.82869
|  | 6790.927 | 0.819172
|  | 6792.213 | 0.809976
|  | 6793.499 | 0.801267
|  | 6794.785 | 0.792561
|  | 6796.071 | 0.783858
|  | 6797.357 | 0.778828
|  | 6798.643 | 0.774051
|  | 6799.929 | 0.769276
|  | 6801.215 | 0.764921
|  | 6802.501 | 0.761039
|  | 6803.787 | 0.757158
|  | 6805.072 | 0.753278
|  | 6806.358 | 0.748735
|  | 6807.644 | 0.744193
|  | 6808.93 | 0.739654
|  | 6810.216 | 0.734954
|  | 6811.502 | 0.73011
|  | 6812.788 | 0.725268
|  | 6814.074 | 0.720434
|  | 6815.36 | 0.715727
|  | 6816.646 | 0.711021
|  | 6817.932 | 0.706316
|  | 6819.218 | 0.701185
|  | 6820.503 | 0.695723
|  | 6821.789 | 0.690262
|  | 6823.075 | 0.684709
|  | 6824.361 | 0.677972
|  | 6825.647 | 0.671238
|  | 6826.933 | 0.664507
|  | 6828.219 | 0.658374
|  | 6829.505 | 0.652673
|  | 6830.791 | 0.646975
|  | 6832.077 | 0.641402
|  | 6833.363 | 0.637181
|  | 6834.649 | 0.632962
|  | 6835.934 | 0.628745
|  | 6837.22 | 0.624545
|  | 6838.506 | 0.620357
|  | 6839.792 | 0.61617
|  | 6841.078 | 0.611979
|  | 6842.364 | 0.607717
|  | 6843.65 | 0.603455
|  | 6844.936 | 0.599196
|  | 6846.222 | 0.595097
|  | 6847.508 | 0.591123
|  | 6848.794 | 0.58715
|  | 6850.08 | 0.583182
|  | 6851.365 | 0.579274
|  | 6852.651 | 0.575367
|  | 6853.937 | 0.571462
|  | 6855.223 | 0.56658
|  | 6856.509 | 0.560816
|  | 6857.795 | 0.555055
|  | 6859.081 | 0.549296
|  | 6860.367 | 0.538976
|  | 6861.653 | 0.528661
|  | 6862.939 | 0.518349
|  | 6864.225 | 0.509007
|  | 6865.511 | 0.500758
|  | 6866.796 | 0.492512
|  | 6868.082 | 0.484269
|  | 6869.368 | 0.481313
|  | 6870.654 | 0.478726
|  | 6871.94 | 0.476139
|  | 6873.226 | 0.47401
|  | 6874.512 | 0.472579
|  | 6875.798 | 0.471148
|  | 6877.084 | 0.469718
|  | 6878.37 | 0.467585
|  | 6879.656 | 0.465329
|  | 6880.942 | 0.463075
|  | 6882.228 | 0.460562
|  | 6883.513 | 0.457453
|  | 6884.799 | 0.454345
|  | 6886.085 | 0.451238
|  | 6887.371 | 0.447958
|  | 6888.657 | 0.444621
|  | 6889.943 | 0.441286
|  | 6891.229 | 0.437999
|  | 6892.515 | 0.434913
|  | 6893.801 | 0.431829
|  | 6895.087 | 0.428745
|  | 6896.373 | 0.425557
|  | 6897.659 | 0.422308
|  | 6898.944 | 0.419059
|  | 6900.23 | 0.415766
|  | 6901.516 | 0.411753
|  | 6902.802 | 0.407742
|  | 6904.088 | 0.403732
|  | 6905.374 | 0.3997
|  | 6906.66 | 0.395644
|  | 6907.946 | 0.39159
|  | 6909.232 | 0.387537
|  | 6910.518 | 0.384445
|  | 6911.804 | 0.381449
|  | 6913.09 | 0.378453
|  | 6914.375 | 0.375621
|  | 6915.661 | 0.373123
|  | 6916.947 | 0.370627
|  | 6918.233 | 0.36813
|  | 6919.519 | 0.365483
|  | 6920.805 | 0.362784
|  | 6922.091 | 0.360085
|  | 6923.377 | 0.357359
|  | 6924.663 | 0.354474
|  | 6925.949 | 0.351591
|  | 6927.235 | 0.348708
|  | 6928.521 | 0.34582
|  | 6929.806 | 0.342929
|  | 6931.092 | 0.34004
|  | 6932.378 | 0.337151
|  | 6933.664 | 0.334276
|  | 6934.95 | 0.331404
|  | 6936.236 | 0.328532
|  | 6937.522 | 0.325664
|  | 6938.808 | 0.322802
|  | 6940.094 | 0.319941
|  | 6941.38 | 0.317082
|  | 6942.666 | 0.314154
|  | 6943.952 | 0.311203
|  | 6945.237 | 0.308253
|  | 6946.523 | 0.305268
|  | 6947.809 | 0.302019
|  | 6949.095 | 0.298771
|  | 6950.381 | 0.295524
|  | 6951.667 | 0.291867
|  | 6952.953 | 0.287798
|  | 6954.239 | 0.28373
|  | 6955.525 | 0.279664
|  | 6956.811 | 0.274698
|  | 6958.097 | 0.269603
|  | 6959.383 | 0.26451
|  | 6960.668 | 0.259862
|  | 6961.954 | 0.256598
|  | 6963.24 | 0.253336
|  | 6964.526 | 0.250075
|  | 6965.812 | 0.248284
|  | 6967.098 | 0.247441
|  | 6968.384 | 0.246598
|  | 6969.67 | 0.245756
|  | 6970.956 | 0.244742
|  | 6972.242 | 0.243723
|  | 6973.528 | 0.242704
|  | 6974.814 | 0.241422
|  | 6976.099 | 0.239586
|  | 6977.385 | 0.237752
|  | 6978.671 | 0.235918
|  | 6979.957 | 0.233947
|  | 6981.243 | 0.231909
|  | 6982.529 | 0.229872
|  | 6983.815 | 0.227832
|  | 6985.101 | 0.225583
|  | 6986.387 | 0.223335
|  | 6987.673 | 0.221088
|  | 6988.959 | 0.218576
|  | 6990.245 | 0.21559
|  | 6991.53 | 0.212605
|  | 6992.816 | 0.209622
|  | 6994.102 | 0.20662
|  | 6995.388 | 0.203611
|  | 6996.674 | 0.200603
|  | 6997.96 | 0.197618
|  | 6999.246 | 0.195494
|  | 7000.532 | 0.19337
|  | 7001.818 | 0.191247
|  | 7003.104 | 0.189311
|  | 7004.39 | 0.18772
|  | 7005.676 | 0.186129
|  | 7006.961 | 0.18454
|  | 7008.247 | 0.1832
|  | 7009.533 | 0.181983
|  | 7010.819 | 0.180767
|  | 7012.105 | 0.179551
|  | 7013.391 | 0.178601
|  | 7014.677 | 0.177655
|  | 7015.963 | 0.176709
|  | 7017.249 | 0.175532
|  | 7018.535 | 0.173805
|  | 7019.821 | 0.172079
|  | 7021.107 | 0.170353
|  | 7022.392 | 0.167961
|  | 7023.678 | 0.165129
|  | 7024.964 | 0.162299
|  | 7026.25 | 0.159469
|  | 7027.536 | 0.157213
|  | 7028.822 | 0.155019
|  | 7030.108 | 0.152826
|  | 7031.394 | 0.150855
|  | 7032.68 | 0.149777
|  | 7033.966 | 0.148699
|  | 7035.252 | 0.147622
|  | 7036.538 | 0.146565
|  | 7037.823 | 0.145531
|  | 7039.109 | 0.144497
|  | 7040.395 | 0.143463
|  | 7041.681 | 0.141814
|  | 7042.967 | 0.139986
|  | 7044.253 | 0.138158
|  | 7045.539 | 0.136346
|  | 7046.825 | 0.134787
|  | 7048.111 | 0.133228
|  | 7049.397 | 0.13167
|  | 7050.683 | 0.130696
|  | 7051.969 | 0.130906
|  | 7053.254 | 0.131117
|  | 7054.54 | 0.131327
|  | 7055.826 | 0.132173
|  | 7057.112 | 0.133441
|  | 7058.398 | 0.134709
|  | 7059.684 | 0.135977
|  | 7060.97 | 0.136547
|  | 7062.256 | 0.137008
|  | 7063.542 | 0.137469
|  | 7064.828 | 0.137652
|  | 7066.114 | 0.135897
|  | 7067.4 | 0.134143
|  | 7068.685 | 0.13239
|  | 7069.971 | 0.130157
|  | 7071.257 | 0.127143
|  | 7072.543 | 0.12413
|  | 7073.829 | 0.121119
|  | 7075.115 | 0.118468
|  | 7076.401 | 0.116029
|  | 7077.687 | 0.113591
|  | 7078.973 | 0.111153
|  | 7080.259 | 0.109441
|  | 7081.545 | 0.107832
|  | 7082.831 | 0.106224
|  | 7084.116 | 0.104615
|  | 7085.402 | 0.102995
|  | 7086.688 | 0.101375
|  | 7087.974 | 0.099755
|  | 7089.26 | 0.097937
|  | 7090.546 | 0.095748
|  | 7091.832 | 0.09356
|  | 7093.118 | 0.091373
|  | 7094.404 | 0.088904
|  | 7095.69 | 0.086232
|  | 7096.976 | 0.083561
|  | 7098.262 | 0.08089
|  | 7099.547 | 0.078562
|  | 7100.833 | 0.076318
|  | 7102.119 | 0.074075
|  | 7103.405 | 0.071856
|  | 7104.691 | 0.070644
|  | 7105.977 | 0.069433
|  | 7107.263 | 0.068222
|  | 7108.549 | 0.067134
|  | 7109.835 | 0.066441
|  | 7111.121 | 0.065748
|  | 7112.407 | 0.065056
|  | 7113.693 | 0.064473
|  | 7114.978 | 0.064028
|  | 7116.264 | 0.063583
|  | 7117.55 | 0.063138
|  | 7118.836 | 0.06309
|  | 7120.122 | 0.063259
|  | 7121.408 | 0.063428
|  | 7122.694 | 0.063596
|  | 7123.98 | 0.063873
|  | 7125.266 | 0.06417
|  | 7126.552 | 0.064466
|  | 7127.838 | 0.064744
|  | 7129.124 | 0.06456
|  | 7130.409 | 0.064377
|  | 7131.695 | 0.064194
|  | 7132.981 | 0.063908
|  | 7134.267 | 0.063274
|  | 7135.553 | 0.062641
|  | 7136.839 | 0.062007
|  | 7138.125 | 0.06112
|  | 7139.411 | 0.059866
|  | 7140.697 | 0.058612
|  | 7141.983 | 0.057359
|  | 7143.269 | 0.055569
|  | 7144.555 | 0.053401
|  | 7145.84 | 0.051234
|  | 7147.126 | 0.049067
|  | 7148.412 | 0.047024
|  | 7149.698 | 0.04502
|  | 7150.984 | 0.043017
|  | 7152.27 | 0.041014
|  | 7153.556 | 0.040198
|  | 7154.842 | 0.039478
|  | 7156.128 | 0.038759
|  | 7157.414 | 0.038097
|  | 7158.7 | 0.038037
|  | 7159.986 | 0.037978
|  | 7161.271 | 0.037919
|  | 7162.557 | 0.037831
|  | 7163.843 | 0.037651
|  | 7165.129 | 0.037471
|  | 7166.415 | 0.037292
|  | 7167.701 | 0.036977
|  | 7168.987 | 0.036455
|  | 7170.273 | 0.035933
|  | 7171.559 | 0.035411
|  | 7172.845 | 0.03483
|  | 7174.131 | 0.034198
|  | 7175.417 | 0.033568
|  | 7176.702 | 0.032937
|  | 7177.988 | 0.032481
|  | 7179.274 | 0.032107
|  | 7180.56 | 0.031734
|  | 7181.846 | 0.03136
|  | 7183.132 | 0.031426
|  | 7184.418 | 0.031591
|  | 7185.704 | 0.031757
|  | 7186.99 | 0.031922
|  | 7188.276 | 0.032452
|  | 7189.562 | 0.033004
|  | 7190.848 | 0.033555
|  | 7192.133 | 0.034078
|  | 7193.419 | 0.034223
|  | 7194.705 | 0.034368
|  | 7195.991 | 0.034512
|  | 7197.277 | 0.034466
|  | 7198.563 | 0.033588
|  | 7199.849 | 0.03271
|  | 7201.135 | 0.031832
|  | 7202.421 | 0.030759
|  | 7203.707 | 0.029229
|  | 7204.993 | 0.0277
|  | 7206.279 | 0.026171
|  | 7207.564 | 0.024836
|  | 7208.85 | 0.023782
|  | 7210.136 | 0.022729
|  | 7211.422 | 0.021676
|  | 7212.708 | 0.02101
|  | 7213.994 | 0.020715
|  | 7215.28 | 0.02042
|  | 7216.566 | 0.020126
|  | 7217.852 | 0.020028
|  | 7219.138 | 0.020058
|  | 7220.424 | 0.020088
|  | 7221.71 | 0.020117
|  | 7222.995 | 0.020297
|  | 7224.281 | 0.020542
|  | 7225.567 | 0.020786
|  | 7226.853 | 0.021031
|  | 7228.139 | 0.021201
|  | 7229.425 | 0.021352
|  | 7230.711 | 0.021502
|  | 7231.997 | 0.021652
|  | 7233.283 | 0.021268
|  | 7234.569 | 0.0208
|  | 7235.855 | 0.020333
|  | 7237.141 | 0.019866
|  | 7238.426 | 0.018955
|  | 7239.712 | 0.018017
|  | 7240.998 | 0.017079
|  | 7242.284 | 0.016145
|  | 7243.57 | 0.015543
|  | 7244.856 | 0.014941
|  | 7246.142 | 0.014339
|  | 7247.428 | 0.0138
|  | 7248.714 | 0.014038
|  | 7250 | 0.014275
|  | 7251.286 | 0.014513
|  | 7252.572 | 0.014807
|  | 7253.857 | 0.015469
|  | 7255.143 | 0.016131
|  | 7256.429 | 0.016792
|  | 7257.715 | 0.017379
|  | 7259.001 | 0.017641
|  | 7260.287 | 0.017904
|  | 7261.573 | 0.018167
|  | 7262.859 | 0.018289
|  | 7264.145 | 0.017954
|  | 7265.431 | 0.01762
|  | 7266.717 | 0.017285
|  | 7268.003 | 0.016883
|  | 7269.289 | 0.016305
|  | 7270.574 | 0.015727
|  | 7271.86 | 0.015149
|  | 7273.146 | 0.014552
|  | 7274.432 | 0.013913
|  | 7275.718 | 0.013275
|  | 7277.004 | 0.012637
|  | 7278.29 | 0.012004
|  | 7279.576 | 0.011379
|  | 7280.862 | 0.010755
|  | 7282.148 | 0.010131
|  | 7283.434 | 0.009622
|  | 7284.72 | 0.009307
|  | 7286.005 | 0.008992
|  | 7287.291 | 0.008676
|  | 7288.577 | 0.008464
|  | 7289.863 | 0.008412
|  | 7291.149 | 0.00836
|  | 7292.435 | 0.008308
|  | 7293.721 | 0.008159
|  | 7295.007 | 0.007868
|  | 7296.293 | 0.007578
|  | 7297.579 | 0.007287
|  | 7298.865 | 0.006758
|  | 7300.151 | 0.00589
|  | 7301.436 | 0.005023
|  | 7302.722 | 0.004156
|  | 7304.008 | 0.00327
|  | 7305.294 | 0.002358
|  | 7306.58 | 0.001446
|  | 7307.866 | 0.000535
|  | 7309.152 | 1e-06
|  | 7310.438 | 1e-06
|  | 7311.724 | 1e-06
|  | 7313.01 | 1e-06
|  | 7314.296 | 1e-06
|  | 7315.582 | 1e-06
|  | 7316.867 | 1e-06
|  | 7318.153 | 1e-06
|  | 7319.439 | 1e-06
|  | 7320.725 | 1e-06
|  | 7322.011 | 1e-06
|  | 7323.297 | 1e-06
|  | 7324.583 | 1e-06
|  | 7325.869 | 1e-06
|  | 7327.155 | 1e-06
|  | 7328.441 | 1e-06
|  | 7329.727 | 1e-06
|  | 7331.013 | 1e-06
|  | 7332.298 | 1e-06
|  | 7333.584 | 1e-06
|  | 7334.87 | 1e-06
|  | 7336.156 | 1e-06
|  | 7337.442 | 1e-06
|  | 7338.728 | 1e-06
|  | 7340.014 | 1e-06
|  | 7341.3 | 1e-06
|  | 7342.586 | 1e-06
|  | 7343.872 | 1e-06
|  | 7345.158 | 1e-06
|  | 7346.444 | 1e-06
|  | 7347.729 | 1e-06
|  | 7349.015 | 1e-06
|  | 7350.301 | 2e-06
|  | 7351.587 | 9e-06
|  | 7352.873 | 1.7e-05
|  | 7354.159 | 2.4e-05
|  | 7355.445 | 6.9e-05
|  | 7356.731 | 0.000358
|  | 7358.017 | 0.000648
|  | 7359.303 | 0.000937
|  | 7360.589 | 0.001181
|  | 7361.875 | 0.000885
|  | 7363.16 | 0.000589
|  | 7364.446 | 0.000293
|  | 7365.732 | 1e-06
|  | 7367.018 | 1e-06
|  | 7368.304 | 1e-06
|  | 7369.59 | 1e-06
|  | 7370.876 | 1e-06
|  | 7372.162 | 1e-06
|  | 7373.448 | 1e-06
|  | 7374.734 | 1e-06
|  | 7376.02 | 1e-06
|  | 7377.306 | 1e-06
|  | 7378.591 | 1e-06
|  | 7379.877 | 1e-06
|  | 7381.163 | 1e-06
|  | 7382.449 | 1e-06
|  | 7383.735 | 1e-06
|  | 7385.021 | 1e-06
|  | 7386.307 | 1e-06
|  | 7387.593 | 1e-06
|  | 7388.879 | 1e-06
|  | 7390.165 | 1e-06
|  | 7391.451 | 1e-06
|  | 7392.737 | 1e-06
|  | 7394.022 | 1e-06
|  | 7395.308 | 1e-06
|  | 7396.594 | 1e-06
|  | 7397.88 | 1e-06
|  | 7399.166 | 1e-06
|  | 7400.452 | 1e-06
|  | 7401.738 | 1e-06
|  | 7403.024 | 1e-06
|  | 7404.31 | 1e-06
|  | 7405.596 | 1e-06
|  | 7406.882 | 1e-06
|  | 7408.168 | 1e-06
|  | 7409.453 | 1e-06
|  | 7410.739 | 1e-06
|  | 7412.025 | 1e-06
|  | 7413.311 | 1e-06
|  | 7414.597 | 1e-06
|  | 7415.883 | 1e-06
|  | 7417.169 | 1e-06
|  | 7418.455 | 1e-06
|  | 7419.741 | 1e-06
|  | 7421.027 | 1e-06
|  | 7422.313 | 1e-06
|  | 7423.599 | 1e-06
|  | 7424.884 | 1e-06
|  | 7426.17 | 1e-06
|  | 7427.456 | 1e-06
|  | 7428.742 | 1e-06
|  | 7430.028 | 1e-06
|  | 7431.314 | 1e-06
|  | 7432.6 | 1e-06
|  | 7433.886 | 1e-06
|  | 7435.172 | 1e-06
|  | 7436.458 | 1e-06
|  | 7437.744 | 1e-06
|  | 7439.03 | 1e-06
|  | 7440.315 | 1e-06
|  | 7441.601 | 1e-06
|  | 7442.887 | 1e-06
|  | 7444.173 | 1e-06
|  | 7445.459 | 1e-06
|  | 7446.745 | 1e-06
|  | 7448.031 | 1e-06
|  | 7449.317 | 1e-06
|  | 7450.603 | 1e-06
|  | 7451.889 | 1e-06
|  | 7453.175 | 1e-06
|  | 7454.461 | 1e-06
|  | 7455.746 | 1e-06
|  | 7457.032 | 1e-06
|  | 7458.318 | 1e-06
|  | 7459.604 | 1e-06
|  | 7460.89 | 1e-06
|  | 7462.176 | 1e-06
|  | 7463.462 | 1e-06
|  | 7464.748 | 1e-06
|  | 7466.034 | 1e-06
|  | 7467.32 | 1e-06
|  | 7468.606 | 1e-06
|  | 7469.892 | 1e-06
|  | 7471.177 | 1e-06
|  | 7472.463 | 1e-06
|  | 7473.749 | 1e-06
|  | 7475.035 | 1e-06
|  | 7476.321 | 1e-06
|  | 7477.607 | 1e-06
|  | 7478.893 | 1e-06
|  | 7480.179 | 1e-06
|  | 7481.465 | 1e-06
|  | 7482.751 | 1e-06
|  | 7484.037 | 1e-06
|  | 7485.323 | 1e-06
|  | 7486.608 | 1e-06
|  | 7487.894 | 1e-06
|  | 7489.18 | 1e-06
|  | 7490.466 | 1e-06
|  | 7491.752 | 1e-06
|  | 7493.038 | 1e-06
|  | 7494.324 | 1e-06
|  | 7495.61 | 1e-06
|  | 7496.896 | 1e-06
|  | 7498.182 | 1e-06
|  | 7499.468 | 1e-06
|  | 7500.754 | 1e-06
|  | 7502.039 | 1e-06
|  | 7503.325 | 1e-06
|  | 7504.611 | 1e-06
|  | 7505.897 | 1e-06
|  | 7507.183 | 1e-06
|  | 7508.469 | 1e-06
|  | 7509.755 | 1e-06
|  | 7511.041 | 1e-06
|  | 7512.327 | 1e-06
|  | 7513.613 | 1e-06
|  | 7514.899 | 1e-06
|  | 7516.185 | 1e-06
|  | 7517.47 | 1e-06
|  | 7518.756 | 1e-06
|  | 7520.042 | 1e-06
|  | 7521.328 | 1e-06
|  | 7522.614 | 1e-06
|  | 7523.9 | 1e-06
|  | 7525.186 | 1e-06
|  | 7526.472 | 1e-06
|  | 7527.758 | 1e-06
|  | 7529.044 | 1e-06
|  | 7530.33 | 1e-06
|  | 7531.616 | 1e-06
|  | 7532.901 | 1e-06
|  | 7534.187 | 1e-06
|  | 7535.473 | 1e-06
|  | 7536.759 | 1e-06
|  | 7538.045 | 1e-06
|  | 7539.331 | 1e-06
|  | 7540.617 | 1e-06
|  | 7541.903 | 1e-06
|  | 7543.189 | 1e-06
|  | 7544.475 | 1e-06
|  | 7545.761 | 1e-06
|  | 7547.047 | 1e-06
|  | 7548.332 | 1e-06
|  | 7549.618 | 1e-06
|  | 7550.904 | 1e-06
|  | 7552.19 | 1e-06
|  | 7553.476 | 1e-06
|  | 7554.762 | 1e-06
|  | 7556.048 | 1e-06
|  | 7557.334 | 1e-06
|  | 7558.62 | 1e-06
|  | 7559.906 | 1e-06
|  | 7561.192 | 1e-06
|  | 7562.478 | 1e-06
|  | 7563.763 | 1e-06
|  | 7565.049 | 1e-06
|  | 7566.335 | 1e-06
|  | 7567.621 | 1e-06
|  | 7568.907 | 1e-06
|  | 7570.193 | 1e-06
|  | 7571.479 | 1e-06
|  | 7572.765 | 1e-06
|  | 7574.051 | 1e-06
|  | 7575.337 | 1e-06
|  | 7576.623 | 1e-06
|  | 7577.909 | 1e-06
|  | 7579.194 | 1e-06
|  | 7580.48 | 1e-06
|  | 7581.766 | 1e-06
|  | 7583.052 | 1e-06
|  | 7584.338 | 1e-06
|  | 7585.624 | 1e-06
|  | 7586.91 | 1e-06
|  | 7588.196 | 1e-06
|  | 7589.482 | 1e-06
|  | 7590.768 | 1e-06
|  | 7592.054 | 1e-06
|  | 7593.34 | 1e-06
|  | 7594.625 | 1e-06
|  | 7595.911 | 1e-06
|  | 7597.197 | 1e-06
|  | 7598.483 | 1e-06
|  | 7599.769 | 1e-06
|  | 7601.055 | 1e-06
|  | 7602.341 | 1e-06
|  | 7603.627 | 1e-06
|  | 7604.913 | 1e-06
|  | 7606.199 | 1e-06
|  | 7607.485 | 1e-06
|  | 7608.771 | 1e-06
|  | 7610.056 | 1e-06
|  | 7611.342 | 1e-06
|  | 7612.628 | 1e-06
|  | 7613.914 | 1e-06
|  | 7615.2 | 1e-06
|  | 7616.486 | 1e-06
|  | 7617.772 | 1e-06
|  | 7619.058 | 1e-06
|  | 7620.344 | 1e-06
|  | 7621.63 | 1e-06
|  | 7622.916 | 1e-06
|  | 7624.202 | 1e-06
|  | 7625.487 | 1e-06
|  | 7626.773 | 1e-06
|  | 7628.059 | 1e-06
|  | 7629.345 | 1e-06
|  | 7630.631 | 1e-06
|  | 7631.917 | 1e-06
|  | 7633.203 | 1e-06
|  | 7634.489 | 1e-06
|  | 7635.775 | 1e-06
|  | 7637.061 | 1e-06
|  | 7638.347 | 1e-06
|  | 7639.633 | 1e-06
|  | 7640.918 | 1e-06
|  | 7642.204 | 1e-06
|  | 7643.49 | 1e-06
|  | 7644.776 | 1e-06
|  | 7646.062 | 1e-06
|  | 7647.348 | 1e-06
|  | 7648.634 | 1e-06
|  | 7649.92 | 1e-06
|  | 7651.206 | 1e-06
|  | 7652.492 | 1e-06
|  | 7653.778 | 1e-06
|  | 7655.064 | 1e-06
|  | 7656.35 | 1e-06
|  | 7657.635 | 1e-06
|  | 7658.921 | 1e-06
|  | 7660.207 | 1e-06
|  | 7661.493 | 1e-06
|  | 7662.779 | 1e-06
|  | 7664.065 | 1e-06
|  | 7665.351 | 1e-06
|  | 7666.637 | 1e-06
|  | 7667.923 | 1e-06
|  | 7669.209 | 1e-06
|  | 7670.495 | 1e-06
|  | 7671.781 | 1e-06
|  | 7673.066 | 1e-06
|  | 7674.352 | 1e-06
|  | 7675.638 | 1e-06
|  | 7676.924 | 1e-06
|  | 7678.21 | 1e-06
|  | 7679.496 | 1e-06
|  | 7680.782 | 1e-06
|  | 7682.068 | 1e-06
|  | 7683.354 | 1e-06
|  | 7684.64 | 1e-06
|  | 7685.926 | 1e-06
|  | 7687.212 | 1e-06
|  | 7688.497 | 1e-06
|  | 7689.783 | 1e-06
|  | 7691.069 | 1e-06
|  | 7692.355 | 1e-06
|  | 7693.641 | 1e-06
|  | 7694.927 | 1e-06
|  | 7696.213 | 1e-06
|  | 7697.499 | 1e-06
|  | 7698.785 | 1e-06
|  | 7700.071 | 1e-06
|  | 7701.357 | 1e-06
|  | 7702.643 | 1e-06
|  | 7703.928 | 1e-06
|  | 7705.214 | 1e-06
|  | 7706.5 | 1e-06
|  | 7707.786 | 1e-06
|  | 7709.072 | 1e-06
|  | 7710.358 | 1e-06
|  | 7711.644 | 1e-06
|  | 7712.93 | 1e-06
|  | 7714.216 | 1e-06
|  | 7715.502 | 1e-06
|  | 7716.788 | 1e-06
|  | 7718.074 | 1e-06
|  | 7719.359 | 1e-06
|  | 7720.645 | 1e-06
|  | 7721.931 | 1e-06
|  | 7723.217 | 1e-06
|  | 7724.503 | 1e-06
|  | 7725.789 | 1e-06
|  | 7727.075 | 1e-06
|  | 7728.361 | 1e-06
|  | 7729.647 | 1e-06
|  | 7730.933 | 1e-06
|  | 7732.219 | 1e-06
|  | 7733.505 | 1e-06
|  | 7734.79 | 1e-06
|  | 7736.076 | 1e-06
|  | 7737.362 | 1e-06
|  | 7738.648 | 1e-06
|  | 7739.934 | 1e-06
|  | 7741.22 | 1e-06
|  | 7742.506 | 1e-06
|  | 7743.792 | 1e-06
|  | 7745.078 | 1e-06
|  | 7746.364 | 1e-06
|  | 7747.65 | 1e-06
|  | 7748.936 | 1e-06
|  | 7750.221 | 1e-06
|  | 7751.507 | 1e-06
|  | 7752.793 | 1e-06
|  | 7754.079 | 1e-06
|  | 7755.365 | 1e-06
|  | 7756.651 | 1e-06
|  | 7757.937 | 1e-06
|  | 7759.223 | 1e-06
|  | 7760.509 | 1e-06
|  | 7761.795 | 1e-06
|  | 7763.081 | 1e-06
|  | 7764.367 | 1e-06
|  | 7765.652 | 1e-06
|  | 7766.938 | 1e-06
|  | 7768.224 | 1e-06
|  | 7769.51 | 1e-06
|  | 7770.796 | 1e-06
|  | 7772.082 | 1e-06
|  | 7773.368 | 1e-06
|  | 7774.654 | 1e-06
|  | 7775.94 | 1e-06
|  | 7777.226 | 1e-06
|  | 7778.512 | 1e-06
|  | 7779.798 | 1e-06
|  | 7781.083 | 1e-06
|  | 7782.369 | 1e-06
|  | 7783.655 | 1e-06
|  | 7784.941 | 1e-06
|  | 7786.227 | 1e-06
|  | 7787.513 | 1e-06
|  | 7788.799 | 1e-06
|  | 7790.085 | 1e-06
|  | 7791.371 | 1e-06
|  | 7792.657 | 1e-06
|  | 7793.943 | 1e-06
|  | 7795.229 | 1e-06
|  | 7796.514 | 1e-06
|  | 7797.8 | 1e-06
|  | 7799.086 | 1e-06
|  | 7800.372 | 1e-06
|  | 7801.658 | 1e-06
|  | 7802.944 | 1e-06
|  | 7804.23 | 1e-06
|  | 7805.516 | 1e-06
|  | 7806.802 | 1e-06
|  | 7808.088 | 1e-06
|  | 7809.374 | 1e-06
|  | 7810.66 | 1e-06
|  | 7811.945 | 1e-06
|  | 7813.231 | 1e-06
|  | 7814.517 | 1e-06
|  | 7815.803 | 1e-06
|  | 7817.089 | 1e-06
|  | 7818.375 | 1e-06
|  | 7819.661 | 1e-06
|  | 7820.947 | 1e-06
|  | 7822.233 | 1e-06
|  | 7823.519 | 1e-06
|  | 7824.805 | 1e-06
|  | 7826.091 | 1e-06
|  | 7827.376 | 1e-06
|  | 7828.662 | 1e-06
|  | 7829.948 | 1e-06
|  | 7831.234 | 1e-06
|  | 7832.52 | 1e-06
|  | 7833.806 | 1e-06
|  | 7835.092 | 1e-06
|  | 7836.378 | 1e-06
|  | 7837.664 | 1e-06
|  | 7838.95 | 1e-06
|  | 7840.236 | 1e-06
|  | 7841.522 | 1e-06
|  | 7842.807 | 1e-06
|  | 7844.093 | 1e-06
|  | 7845.379 | 1e-06
|  | 7846.665 | 1e-06
|  | 7847.951 | 1e-06
|  | 7849.237 | 1e-06
|  | 7850.523 | 1e-06
|  | 7851.809 | 1e-06
|  | 7853.095 | 1e-06
|  | 7854.381 | 1e-06
|  | 7855.667 | 1e-06
|  | 7856.953 | 1e-06
|  | 7858.238 | 1e-06
|  | 7859.524 | 1e-06
|  | 7860.81 | 1e-06
|  | 7862.096 | 1e-06
|  | 7863.382 | 1e-06
|  | 7864.668 | 1e-06
|  | 7865.954 | 1e-06
|  | 7867.24 | 1e-06
|  | 7868.526 | 1e-06
|  | 7869.812 | 1e-06
|  | 7871.098 | 1e-06
|  | 7872.384 | 1e-06
|  | 7873.669 | 1e-06
|  | 7874.955 | 1e-06
|  | 7876.241 | 1e-06
|  | 7877.527 | 1e-06
|  | 7878.813 | 1e-06
|  | 7880.099 | 1e-06
|  | 7881.385 | 1e-06
|  | 7882.671 | 1e-06
|  | 7883.957 | 1e-06
|  | 7885.243 | 1e-06
|  | 7886.529 | 1e-06
|  | 7887.815 | 1e-06
|  | 7889.1 | 1e-06
|  | 7890.386 | 1e-06
|  | 7891.672 | 1e-06
|  | 7892.958 | 1e-06
|  | 7894.244 | 1e-06
|  | 7895.53 | 1e-06
|  | 7896.816 | 1e-06
|  | 7898.102 | 1e-06
|  | 7899.388 | 1e-06
|  | 7900.674 | 1e-06
|  | 7901.96 | 1e-06
|  | 7903.246 | 1e-06
|  | 7904.531 | 1e-06
|  | 7905.817 | 1e-06
|  | 7907.103 | 1e-06
|  | 7908.389 | 1e-06
|  | 7909.675 | 1e-06
|  | 7910.961 | 1e-06
|  | 7912.247 | 1e-06
|  | 7913.533 | 1e-06
|  | 7914.819 | 1e-06
|  | 7916.105 | 1e-06
|  | 7917.391 | 1e-06
|  | 7918.677 | 1e-06
|  | 7919.962 | 1e-06
|  | 7921.248 | 1e-06
|  | 7922.534 | 1e-06
|  | 7923.82 | 1e-06
|  | 7925.106 | 1e-06
|  | 7926.392 | 1e-06
|  | 7927.678 | 1e-06
|  | 7928.964 | 1e-06
|  | 7930.25 | 1e-06
|  | 7931.536 | 1e-06
|  | 7932.822 | 1e-06
|  | 7934.108 | 1e-06
|  | 7935.393 | 1e-06
|  | 7936.679 | 1e-06
|  | 7937.965 | 1e-06
|  | 7939.251 | 1e-06
|  | 7940.537 | 1e-06
|  | 7941.823 | 1e-06
|  | 7943.109 | 1e-06
|  | 7944.395 | 1e-06
|  | 7945.681 | 1e-06
|  | 7946.967 | 1e-06
|  | 7948.253 | 1e-06
|  | 7949.539 | 1e-06
|  | 7950.824 | 1e-06
|  | 7952.11 | 1e-06
|  | 7953.396 | 1e-06
|  | 7954.682 | 1e-06
|  | 7955.968 | 1e-06
|  | 7957.254 | 1e-06
|  | 7958.54 | 1e-06
|  | 7959.826 | 1e-06
|  | 7961.112 | 1e-06
|  | 7962.398 | 1e-06
|  | 7963.684 | 1e-06
|  | 7964.97 | 1e-06
|  | 7966.255 | 1e-06
|  | 7967.541 | 1e-06
|  | 7968.827 | 1e-06
|  | 7970.113 | 1e-06
|  | 7971.399 | 1e-06
|  | 7972.685 | 1e-06
|  | 7973.971 | 1e-06
|  | 7975.257 | 1e-06
|  | 7976.543 | 1e-06
|  | 7977.829 | 1e-06
|  | 7979.115 | 1e-06
|  | 7980.401 | 1e-06
|  | 7981.686 | 1e-06
|  | 7982.972 | 1e-06
|  | 7984.258 | 1e-06
|  | 7985.544 | 1e-06
|  | 7986.83 | 1e-06
|  | 7988.116 | 1e-06
|  | 7989.402 | 1e-06
|  | 7990.688 | 1e-06
|  | 7991.974 | 1e-06
|  | 7993.26 | 1e-06
|  | 7994.546 | 1e-06
|  | 7995.832 | 1e-06
|  | 7997.117 | 1e-06
|  | 7998.403 | 1e-06
|  | 7999.689 | 1e-06
|  | 8000.975 | 1e-06
|  | 8002.261 | 1e-06